## Sheet1
displacement,mm | force,kN | force,N
0 | 0.00322984 | 3.22984
0.0310005 | 1.11364 | 1113.64
0.0620038 | 2.24424 | 2244.24
0.0929936 | 3.42934 | 3429.34
0.124006 | 4.39985 | 4399.85
0.155041 | 5.63424 | 5634.24
0.186012 | 6.66759 | 6667.59
0.216989 | 7.75825 | 7758.25
0.247936 | 8.23707 | 8237.07
0.278861 | 8.63416 | 8634.16
0.309786 | 8.83554 | 8835.54
0.340711 | 9.01154 | 9011.54
0.371636 | 9.11614 | 9116.14
0.402561 | 9.19382 | 9193.82
0.433486 | 9.24033 | 9240.33
0.464411 | 9.27197 | 9271.97
0.495336 | 9.29991 | 9299.91
0.526261 | 9.3181 | 9318.1
0.557186 | 9.3344 | 9334.4
0.588112 | 9.34959 | 9349.59
0.619154 | 9.3624 | 9362.4
0.650326 | 9.37368 | 9373.68
0.681499 | 9.38393 | 9383.93
0.712676 | 9.39303 | 9393.03
0.743848 | 9.40137 | 9401.37
0.775025 | 9.40838 | 9408.38
0.806198 | 9.41457 | 9414.57
0.83737 | 9.42024 | 9420.24
0.868547 | 9.42498 | 9424.98
0.89972 | 9.42912 | 9429.12
0.930893 | 9.43256 | 9432.56
0.96207 | 9.43541 | 9435.41
0.993242 | 9.43762 | 9437.62
1.02455 | 9.43929 | 9439.29
1.05571 | 9.44034 | 9440.34
1.08667 | 9.4409 | 9440.9
1.11764 | 9.44087 | 9440.87
1.14861 | 9.44034 | 9440.34
1.17958 | 9.43929 | 9439.29
1.21053 | 9.43763 | 9437.63
1.24112 | 9.43543 | 9435.43
1.27168 | 9.43275 | 9432.75
1.30271 | 9.42952 | 9429.52
1.33429 | 9.42572 | 9425.72
1.36579 | 9.42141 | 9421.41
1.39694 | 9.41659 | 9416.59
1.42809 | 9.41124 | 9411.24
1.45923 | 9.40545 | 9405.45
1.49038 | 9.39909 | 9399.09
1.52153 | 9.39218 | 9392.18
1.55267 | 9.38482 | 9384.82
1.58382 | 9.37681 | 9376.81
1.61497 | 9.36838 | 9368.38
1.64611 | 9.35936 | 9359.36
1.67699 | 9.34971 | 9349.71
1.70771 | 9.33963 | 9339.63
1.73843 | 9.32899 | 9328.99
1.76915 | 9.31767 | 9317.67
1.79987 | 9.30573 | 9305.73
1.83059 | 9.29324 | 9293.24
1.86131 | 9.27986 | 9279.86
1.89203 | 9.26549 | 9265.49
1.92288 | 9.24994 | 9249.94
1.95422 | 9.23302 | 9233.02
1.98556 | 9.21537 | 9215.37
2.01697 | 9.19694 | 9196.94
2.04875 | 9.17756 | 9177.56
2.08052 | 9.15732 | 9157.32
2.1123 | 9.13613 | 9136.13
2.14408 | 9.11379 | 9113.79
2.17586 | 9.09025 | 9090.25
2.20764 | 9.06513 | 9065.13
2.23942 | 9.03848 | 9038.48
2.2712 | 9.01027 | 9010.27
2.30298 | 8.98048 | 8980.48
2.33476 | 8.94894 | 8948.94
2.36633 | 8.91569 | 8915.69
2.39722 | 8.88083 | 8880.83
2.42812 | 8.84443 | 8844.43
2.4593 | 8.80511 | 8805.11
2.49039 | 8.76402 | 8764.02
2.52065 | 8.72116 | 8721.16
2.55182 | 8.67489 | 8674.89
2.58332 | 8.6249 | 8624.9
2.61435 | 8.57286 | 8572.86
2.64478 | 8.51891 | 8518.91
2.67619 | 8.45963 | 8459.63
2.70754 | 8.39721 | 8397.21
2.73848 | 8.33254 | 8332.54
2.76836 | 8.26593 | 8265.93
2.80027 | 8.1918 | 8191.8
2.83169 | 8.1152 | 8115.2
2.86218 | 8.03711 | 8037.11
2.89233 | 7.95752 | 7957.52
2.92433 | 7.86895 | 7868.95
2.95566 | 7.7795 | 7779.5
2.98638 | 7.68966 | 7689.66
3.01683 | 7.59688 | 7596.88
3.04869 | 7.49766 | 7497.66
3.07995 | 7.39883 | 7398.83
3.10982 | 7.30033 | 7300.33