## Sheet1
displacement,mm | force,kN | force,N
0 | 0.00322984 | 3.22984
0.0310005 | 1.11364 | 1113.64
0.0620038 | 2.24424 | 2244.24
0.0929936 | 3.42934 | 3429.34
0.124006 | 4.39985 | 4399.85
0.155041 | 5.63424 | 5634.24
0.186012 | 6.66759 | 6667.59
0.216989 | 7.78018 | 7780.18
0.247936 | 8.17223 | 8172.23
0.278861 | 8.38441 | 8384.41
0.309786 | 8.46365 | 8463.65
0.340711 | 8.50118 | 8501.18
0.371636 | 8.52437 | 8524.37
0.402561 | 8.54127 | 8541.27
0.433486 | 8.56182 | 8561.82
0.464411 | 8.57506 | 8575.06
0.495336 | 8.58768 | 8587.68
0.526261 | 8.59994 | 8599.94
0.557186 | 8.61045 | 8610.45
0.588111 | 8.61886 | 8618.86
0.619153 | 8.62652 | 8626.52
0.650326 | 8.63387 | 8633.87
0.681498 | 8.64025 | 8640.25
0.712675 | 8.64548 | 8645.48
0.743848 | 8.64981 | 8649.81
0.775025 | 8.65355 | 8653.55
0.806197 | 8.65662 | 8656.62
0.83737 | 8.65899 | 8658.99
0.868547 | 8.66067 | 8660.67
0.899719 | 8.6617 | 8661.7
0.930892 | 8.66195 | 8661.95
0.962069 | 8.66158 | 8661.58
0.993242 | 8.66069 | 8660.69
1.02455 | 8.65911 | 8659.11
1.05593 | 8.65701 | 8657.01
1.08731 | 8.6543 | 8654.3
1.11869 | 8.65104 | 8651.04
1.15007 | 8.64717 | 8647.17
1.18145 | 8.64278 | 8642.78
1.21283 | 8.63776 | 8637.76
1.24421 | 8.63217 | 8632.17
1.27559 | 8.62599 | 8625.99
1.30698 | 8.61917 | 8619.17
1.33836 | 8.61183 | 8611.83
1.36973 | 8.60375 | 8603.75
1.40112 | 8.59515 | 8595.15
1.43218 | 8.58589 | 8585.89
1.46315 | 8.5759 | 8575.9
1.49412 | 8.56515 | 8565.15
1.52509 | 8.55339 | 8553.39
1.55606 | 8.54058 | 8540.58
1.58702 | 8.52707 | 8527.07
1.61799 | 8.51284 | 8512.84
1.64866 | 8.49782 | 8497.82
1.67921 | 8.48211 | 8482.11
1.70977 | 8.46543 | 8465.43
1.74032 | 8.44786 | 8447.86
1.77088 | 8.42927 | 8429.27
1.80143 | 8.40963 | 8409.63
1.83199 | 8.38862 | 8388.62
1.86254 | 8.36622 | 8366.22
1.8931 | 8.34262 | 8342.62
1.92365 | 8.3172 | 8317.2
1.95421 | 8.29053 | 8290.53
1.98476 | 8.26256 | 8262.56
2.01532 | 8.23318 | 8233.18
2.04662 | 8.2017 | 8201.7
2.0775 | 8.16852 | 8168.52
2.10851 | 8.13361 | 8133.61
2.13953 | 8.09631 | 8096.31
2.17046 | 8.0571 | 8057.1
2.20155 | 8.01478 | 8014.78
2.23237 | 7.97054 | 7970.54
2.26366 | 7.92301 | 7923.01
2.29438 | 7.87326 | 7873.26
2.32559 | 7.82002 | 7820.02
2.35661 | 7.76409 | 7764.09
2.38745 | 7.70506 | 7705.06
2.41859 | 7.64236 | 7642.36
2.44951 | 7.57715 | 7577.15
2.47939 | 7.51025 | 7510.25
2.5114 | 7.4356 | 7435.6
2.54282 | 7.35959 | 7359.59
2.5731 | 7.28259 | 7282.59
2.60365 | 7.20277 | 7202.77
2.63566 | 7.11628 | 7116.28
2.66664 | 7.02939 | 7029.39
2.69722 | 6.94217 | 6942.17
2.72777 | 6.85168 | 6851.68
2.75933 | 6.75618 | 6756.18
2.79019 | 6.66154 | 6661.54
2.82006 | 6.56755 | 6567.55
2.85116 | 6.46944 | 6469.44
2.88316 | 6.36668 | 6366.68
2.91481 | 6.26579 | 6265.79
2.94521 | 6.16708 | 6167.08
2.97561 | 6.0706 | 6070.6
3.00476 | 5.97552 | 5975.52
3.03767 | 5.87063 | 5870.63
3.06973 | 5.76866 | 5768.66
3.10081 | 5.66942 | 5669.42