## Sheet1
displacement,mm | force,kN | force,N
0 | 0.00322984 | 3.22984
0.0310005 | 1.11364 | 1113.64
0.0620038 | 2.24424 | 2244.24
0.0929936 | 3.42934 | 3429.34
0.124006 | 4.39985 | 4399.85
0.155041 | 5.63424 | 5634.24
0.186012 | 6.66759 | 6667.59
0.216989 | 7.83974 | 7839.74
0.247925 | 8.36919 | 8369.19
0.27885 | 8.63818 | 8638.18
0.309775 | 8.73997 | 8739.97
0.3407 | 8.79249 | 8792.49
0.371625 | 8.82005 | 8820.05
0.40255 | 8.84059 | 8840.59
0.433475 | 8.86406 | 8864.06
0.4644 | 8.87785 | 8877.85
0.495325 | 8.89305 | 8893.05
0.526251 | 8.90433 | 8904.33
0.557176 | 8.91529 | 8915.29
0.588101 | 8.92567 | 8925.67
0.619143 | 8.9345 | 8934.5
0.650315 | 8.94183 | 8941.83
0.681488 | 8.94824 | 8948.24
0.712665 | 8.95409 | 8954.09
0.743837 | 8.95909 | 8959.09
0.775014 | 8.96313 | 8963.13
0.806187 | 8.9664 | 8966.4
0.837359 | 8.96893 | 8968.93
0.868536 | 8.97081 | 8970.81
0.899709 | 8.97184 | 8971.84
0.930882 | 8.97226 | 8972.26
0.962059 | 8.97193 | 8971.93
0.993231 | 8.97101 | 8971.01
1.02454 | 8.96946 | 8969.46
1.05592 | 8.96728 | 8967.28
1.0873 | 8.96447 | 8964.47
1.11868 | 8.96104 | 8961.04
1.15006 | 8.957 | 8957
1.18144 | 8.95239 | 8952.39
1.21283 | 8.94709 | 8947.09
1.2442 | 8.94121 | 8941.21
1.27558 | 8.93465 | 8934.65
1.30697 | 8.9275 | 8927.5
1.33835 | 8.91968 | 8919.68
1.36972 | 8.91118 | 8911.18
1.40111 | 8.90203 | 8902.03
1.43249 | 8.89214 | 8892.14
1.46346 | 8.88149 | 8881.49
1.49443 | 8.86981 | 8869.81
1.52539 | 8.85704 | 8857.04
1.55636 | 8.84339 | 8843.39
1.58733 | 8.82904 | 8829.04
1.6183 | 8.81387 | 8813.87
1.64927 | 8.79789 | 8797.89
1.68023 | 8.78105 | 8781.05
1.71088 | 8.76319 | 8763.19
1.74143 | 8.74437 | 8744.37
1.77199 | 8.72442 | 8724.42
1.80254 | 8.70319 | 8703.19
1.8331 | 8.68048 | 8680.48
1.86365 | 8.65654 | 8656.54
1.89421 | 8.6307 | 8630.7
1.92476 | 8.60346 | 8603.46
1.95531 | 8.57489 | 8574.89
1.98587 | 8.54493 | 8544.93
2.01642 | 8.51343 | 8513.43
2.04778 | 8.47932 | 8479.32
2.0785 | 8.4436 | 8443.6
2.1097 | 8.40552 | 8405.52
2.14059 | 8.36506 | 8365.06
2.1716 | 8.32201 | 8322.01
2.20269 | 8.2764 | 8276.4
2.23359 | 8.22805 | 8228.05
2.2646 | 8.17706 | 8177.06
2.29571 | 8.12283 | 8122.83
2.32646 | 8.06593 | 8065.93
2.35765 | 8.00518 | 8005.18
2.38867 | 7.94157 | 7941.57
2.41961 | 7.87406 | 7874.06
2.44998 | 7.80469 | 7804.69
2.48125 | 7.73017 | 7730.17
2.51267 | 7.65097 | 7650.97
2.5435 | 7.57054 | 7570.54
2.57375 | 7.48924 | 7489.24
2.60527 | 7.4006 | 7400.6
2.63681 | 7.30971 | 7309.71
2.66753 | 7.21849 | 7218.49
2.69732 | 7.12711 | 7127.11
2.7292 | 7.02711 | 7027.11
2.76048 | 6.92754 | 6927.54
2.79053 | 6.82861 | 6828.61
2.82056 | 6.73026 | 6730.26
2.85275 | 6.62207 | 6622.07
2.88475 | 6.51585 | 6515.85
2.91542 | 6.41178 | 6411.78
2.94582 | 6.31019 | 6310.19
2.97539 | 6.21068 | 6210.68
3.00696 | 6.10442 | 6104.42
3.03968 | 5.99661 | 5996.61
3.07076 | 5.89177 | 5891.77
3.10185 | 5.78993 | 5789.93