## Sheet1
displacement,mm | force,kN | force,N
0 | 0.00322984 | 3.22984
0.0310005 | 1.11364 | 1113.64
0.0620038 | 2.24424 | 2244.24
0.0929936 | 3.42934 | 3429.34
0.124006 | 4.39985 | 4399.85
0.155041 | 5.63424 | 5634.24
0.186012 | 6.44327 | 6443.27
0.216989 | 6.63458 | 6634.58
0.247965 | 6.69986 | 6699.86
0.278892 | 6.75843 | 6758.43
0.309817 | 6.80668 | 6806.68
0.340742 | 6.8418 | 6841.8
0.371667 | 6.88412 | 6884.12
0.402592 | 6.91261 | 6912.61
0.433517 | 6.94469 | 6944.69
0.464442 | 6.97266 | 6972.66
0.495367 | 7.00047 | 7000.47
0.526292 | 7.02653 | 7026.53
0.557217 | 7.05042 | 7050.42
0.588142 | 7.07337 | 7073.37
0.619184 | 7.0956 | 7095.6
0.650357 | 7.11734 | 7117.34
0.681529 | 7.1379 | 7137.9
0.712706 | 7.1577 | 7157.7
0.743879 | 7.17664 | 7176.64
0.775056 | 7.1947 | 7194.7
0.806229 | 7.21206 | 7212.06
0.837401 | 7.22876 | 7228.76
0.868578 | 7.24489 | 7244.89
0.899751 | 7.26059 | 7260.59
0.930923 | 7.27568 | 7275.68
0.9621 | 7.29025 | 7290.25
0.993273 | 7.30437 | 7304.37
1.02458 | 7.31798 | 7317.98
1.05596 | 7.33113 | 7331.13
1.08734 | 7.34385 | 7343.85
1.11872 | 7.35612 | 7356.12
1.1501 | 7.36803 | 7368.03
1.18148 | 7.37953 | 7379.53
1.21287 | 7.39067 | 7390.67
1.24425 | 7.40146 | 7401.46
1.27562 | 7.4119 | 7411.9
1.30701 | 7.42199 | 7421.99
1.33839 | 7.43175 | 7431.75
1.36977 | 7.44118 | 7441.18
1.40115 | 7.45029 | 7450.29
1.43253 | 7.45911 | 7459.11
1.46391 | 7.46764 | 7467.64
1.49529 | 7.47588 | 7475.88
1.52667 | 7.48382 | 7483.82
1.55805 | 7.49151 | 7491.51
1.58943 | 7.49889 | 7498.89
1.62081 | 7.50604 | 7506.04
1.65193 | 7.51288 | 7512.88
1.6829 | 7.51946 | 7519.46
1.71387 | 7.52576 | 7525.76
1.74484 | 7.5318 | 7531.8
1.7758 | 7.53759 | 7537.59
1.80677 | 7.54311 | 7543.11
1.83774 | 7.54842 | 7548.42
1.86871 | 7.55348 | 7553.48
1.89968 | 7.55828 | 7558.28
1.93045 | 7.56291 | 7562.91
1.961 | 7.56729 | 7567.29
1.99156 | 7.57144 | 7571.44
2.02212 | 7.57536 | 7575.36
2.05267 | 7.57905 | 7579.05
2.08323 | 7.58253 | 7582.53
2.11426 | 7.58584 | 7585.84
2.14584 | 7.58896 | 7588.96
2.17741 | 7.59186 | 7591.86
2.20898 | 7.59452 | 7594.52
2.24056 | 7.59696 | 7596.96
2.27213 | 7.59914 | 7599.14
2.3037 | 7.6011 | 7601.1
2.33527 | 7.60281 | 7602.81
2.36615 | 7.6043 | 7604.3
2.39687 | 7.60555 | 7605.55
2.42758 | 7.60654 | 7606.54
2.4583 | 7.6073 | 7607.3
2.48903 | 7.60781 | 7607.81
2.51974 | 7.60803 | 7608.03
2.55046 | 7.60802 | 7608.02
2.58119 | 7.60775 | 7607.75
2.61191 | 7.60724 | 7607.24
2.64262 | 7.60643 | 7606.43
2.67334 | 7.60534 | 7605.34
2.70407 | 7.60395 | 7603.95
2.73479 | 7.60227 | 7602.27
2.7655 | 7.60029 | 7600.29
2.79623 | 7.59801 | 7598.01
2.82695 | 7.59545 | 7595.45
2.85711 | 7.59258 | 7592.58
2.88697 | 7.5893 | 7589.3
2.91684 | 7.58566 | 7585.66
2.94671 | 7.58173 | 7581.73
2.97657 | 7.57746 | 7577.46
3.00644 | 7.57287 | 7572.87
3.03769 | 7.56764 | 7567.64
3.06969 | 7.56185 | 7561.85
3.10169 | 7.55575 | 7555.75