## Sheet1
displacement,mm | force,kN | force,N
0 | 0.00322984 | 3.22984
0.0310005 | 1.11364 | 1113.64
0.0620038 | 2.24424 | 2244.24
0.0929936 | 3.42934 | 3429.34
0.124006 | 4.39985 | 4399.85
0.155041 | 5.63424 | 5634.24
0.186012 | 6.38414 | 6384.14
0.216989 | 6.72473 | 6724.73
0.247965 | 7.0346 | 7034.6
0.278892 | 7.27835 | 7278.35
0.309817 | 7.50847 | 7508.47
0.340742 | 7.65864 | 7658.64
0.371667 | 7.7945 | 7794.5
0.402592 | 7.91718 | 7917.18
0.433518 | 8.01746 | 8017.46
0.464443 | 8.09232 | 8092.32
0.495368 | 8.15026 | 8150.26
0.526293 | 8.19772 | 8197.72
0.557218 | 8.23696 | 8236.96
0.588143 | 8.26313 | 8263.13
0.619185 | 8.28327 | 8283.27
0.650357 | 8.29914 | 8299.14
0.68153 | 8.31248 | 8312.48
0.712707 | 8.32283 | 8322.83
0.743879 | 8.33079 | 8330.79
0.775056 | 8.33731 | 8337.31
0.806229 | 8.34377 | 8343.77
0.837402 | 8.34875 | 8348.75
0.868579 | 8.35278 | 8352.78
0.899751 | 8.35666 | 8356.66
0.930924 | 8.35947 | 8359.47
0.962101 | 8.36214 | 8362.14
0.993273 | 8.36409 | 8364.09
1.02431 | 8.36578 | 8365.78
1.05528 | 8.36703 | 8367.03
1.08625 | 8.3679 | 8367.9
1.11722 | 8.36846 | 8368.46
1.14818 | 8.36865 | 8368.65
1.17915 | 8.36849 | 8368.49
1.21007 | 8.36805 | 8368.05
1.24066 | 8.36728 | 8367.28
1.27121 | 8.36624 | 8366.24
1.30182 | 8.36488 | 8364.88
1.33339 | 8.36324 | 8363.24
1.36486 | 8.36131 | 8361.31
1.39601 | 8.35911 | 8359.11
1.42715 | 8.35662 | 8356.62
1.4583 | 8.35384 | 8353.84
1.48945 | 8.35078 | 8350.78
1.52042 | 8.34742 | 8347.42
1.55114 | 8.34377 | 8343.77
1.58186 | 8.33984 | 8339.84
1.61258 | 8.33564 | 8335.64
1.6433 | 8.33121 | 8331.21
1.67402 | 8.32651 | 8326.51
1.7047 | 8.32158 | 8321.58
1.73524 | 8.31635 | 8316.35
1.76658 | 8.3107 | 8310.7
1.79791 | 8.3048 | 8304.8
1.82925 | 8.29868 | 8298.68
1.86059 | 8.29222 | 8292.22
1.89193 | 8.28548 | 8285.48
1.92327 | 8.27848 | 8278.48
1.95461 | 8.27127 | 8271.27
1.98594 | 8.26371 | 8263.71
2.01719 | 8.25581 | 8255.81
2.04809 | 8.2477 | 8247.7
2.07898 | 8.23939 | 8239.39
2.10988 | 8.23075 | 8230.75
2.14078 | 8.22171 | 8221.71
2.17168 | 8.21235 | 8212.35
2.20257 | 8.2028 | 8202.8
2.23347 | 8.19297 | 8192.97
2.26436 | 8.18275 | 8182.75
2.29526 | 8.17212 | 8172.12
2.32616 | 8.16107 | 8161.07
2.35705 | 8.14978 | 8149.78
2.38795 | 8.1382 | 8138.2
2.41919 | 8.12592 | 8125.92
2.45027 | 8.11308 | 8113.08
2.48136 | 8.09974 | 8099.74
2.51244 | 8.08569 | 8085.69
2.54353 | 8.07105 | 8071.05
2.57461 | 8.05573 | 8055.73
2.6057 | 8.03962 | 8039.62
2.63679 | 8.02277 | 8022.77
2.66787 | 8.00529 | 8005.29
2.69896 | 7.98735 | 7987.35
2.73004 | 7.96897 | 7968.97
2.76113 | 7.94996 | 7949.96
2.79222 | 7.9302 | 7930.2
2.8233 | 7.90968 | 7909.68
2.85439 | 7.88838 | 7888.38
2.88547 | 7.86608 | 7866.08
2.91656 | 7.84254 | 7842.54
2.94699 | 7.81814 | 7818.14
2.97716 | 7.79277 | 7792.77
3.00887 | 7.76502 | 7765.02
3.04038 | 7.73577 | 7735.77
3.07167 | 7.70545 | 7705.45
3.1022 | 7.67402 | 7674.02