## Sheet1
displacement,mm | force,kN | force,N
0 | 0.00322984 | 3.22984
0.0310005 | 1.11364 | 1113.64
0.0620038 | 2.24424 | 2244.24
0.0929936 | 3.42934 | 3429.34
0.124006 | 4.39985 | 4399.85
0.155041 | 5.63424 | 5634.24
0.186012 | 6.66759 | 6667.59
0.216989 | 7.75714 | 7757.14
0.247965 | 7.95147 | 7951.47
0.278892 | 8.10963 | 8109.63
0.309817 | 8.17632 | 8176.32
0.340742 | 8.22152 | 8221.52
0.371667 | 8.2642 | 8264.2
0.402592 | 8.3011 | 8301.1
0.433517 | 8.32944 | 8329.44
0.464442 | 8.35558 | 8355.58
0.495367 | 8.37946 | 8379.46
0.526292 | 8.39971 | 8399.71
0.557217 | 8.42018 | 8420.18
0.588142 | 8.43834 | 8438.34
0.619185 | 8.45434 | 8454.34
0.650357 | 8.46984 | 8469.84
0.68153 | 8.48468 | 8484.68
0.712707 | 8.49797 | 8497.97
0.743879 | 8.51042 | 8510.42
0.775056 | 8.52197 | 8521.97
0.806229 | 8.53273 | 8532.73
0.837401 | 8.54256 | 8542.56
0.868578 | 8.55164 | 8551.64
0.899751 | 8.55998 | 8559.98
0.930923 | 8.56769 | 8567.69
0.9621 | 8.5748 | 8574.8
0.993273 | 8.58117 | 8581.17
1.02458 | 8.58702 | 8587.02
1.05596 | 8.59221 | 8592.21
1.08734 | 8.59685 | 8596.85
1.11873 | 8.60092 | 8600.92
1.15011 | 8.60445 | 8604.45
1.18148 | 8.60747 | 8607.47
1.21287 | 8.60995 | 8609.95
1.24425 | 8.61191 | 8611.91
1.27563 | 8.61334 | 8613.34
1.30701 | 8.61427 | 8614.27
1.33839 | 8.61468 | 8614.68
1.36977 | 8.61461 | 8614.61
1.40115 | 8.61397 | 8613.97
1.43253 | 8.61278 | 8612.78
1.46391 | 8.61092 | 8610.92
1.49529 | 8.60847 | 8608.47
1.52667 | 8.60546 | 8605.46
1.55805 | 8.60191 | 8601.91
1.58943 | 8.59784 | 8597.84
1.62081 | 8.59317 | 8593.17
1.6522 | 8.58797 | 8587.97
1.68358 | 8.58221 | 8582.21
1.71463 | 8.57587 | 8575.87
1.7456 | 8.56899 | 8568.99
1.77656 | 8.56147 | 8561.47
1.80754 | 8.5534 | 8553.4
1.8385 | 8.54469 | 8544.69
1.86947 | 8.53534 | 8535.34
1.90044 | 8.52536 | 8525.36
1.93107 | 8.51462 | 8514.62
1.96162 | 8.50268 | 8502.68
1.99218 | 8.48977 | 8489.77
2.02273 | 8.47623 | 8476.23
2.05426 | 8.46152 | 8461.52
2.08583 | 8.44604 | 8446.04
2.11741 | 8.42962 | 8429.62
2.14898 | 8.41235 | 8412.35
2.18055 | 8.39406 | 8394.06
2.21212 | 8.37456 | 8374.56
2.2437 | 8.35389 | 8353.89
2.27527 | 8.33164 | 8331.64
2.30685 | 8.30795 | 8307.95
2.33842 | 8.28281 | 8282.81
2.36923 | 8.25618 | 8256.18
2.39995 | 8.22815 | 8228.15
2.43067 | 8.19859 | 8198.59
2.46139 | 8.16772 | 8167.72
2.49211 | 8.1355 | 8135.5
2.52224 | 8.10167 | 8101.67
2.55424 | 8.06394 | 8063.94
2.58539 | 8.02442 | 8024.42
2.61637 | 7.98299 | 7982.99
2.64654 | 7.93986 | 7939.86
2.67801 | 7.8923 | 7892.3
2.70951 | 7.84202 | 7842.02
2.74016 | 7.78983 | 7789.83
2.77041 | 7.73563 | 7735.63
2.80241 | 7.67529 | 7675.29
2.83338 | 7.61303 | 7613.03
2.86384 | 7.54892 | 7548.92
2.89476 | 7.4808 | 7480.8
2.92635 | 7.40742 | 7407.42
2.95742 | 7.33267 | 7332.67
2.98768 | 7.2569 | 7256.9
3.0187 | 7.17617 | 7176.17
3.05067 | 7.09086 | 7090.86
3.08139 | 7.00502 | 7005.02
3.11172 | 6.91897 | 6918.97