## Sheet1
strain,- | stress,MPa | stress,Pa
0 | 308.633 | 308633006.9
0.002 | 345.9116 | 345911552.5
0.004 | 364.3534 | 364353418.5
0.006 | 376.9661 | 376966126.4
0.008 | 386.6459 | 386645857.7
0.01 | 394.5413 | 394541257.5
0.012 | 401.2302 | 401230213.8
0.014 | 407.0461 | 407046082.5
0.016 | 412.1993 | 412199298.1
0.018 | 416.8315 | 416831515.2
0.02 | 421.0428 | 421042804.4
0.022 | 424.9066 | 424906571.3
0.024 | 428.4783 | 428478313.5
0.026 | 431.801 | 431801043.1
0.028 | 434.9088 | 434908793.8
0.03 | 437.829 | 437828973.2
0.032 | 440.584 | 440583989.0
0.034 | 443.1924 | 443192403.7
0.036 | 445.6698 | 445669772.3
0.038 | 448.0293 | 448029263.4
0.04 | 450.2821 | 450282126.6
0.042 | 452.4381 | 452438051.2
0.044 | 454.5054 | 454505443.4
0.046 | 456.4916 | 456491645.2
0.048 | 458.4031 | 458403108.0
0.05 | 460.2455 | 460245532.1
0.052 | 462.024 | 462023979.6
0.054 | 463.743 | 463742967.2
0.056 | 465.4065 | 465406542.1
0.058 | 467.0183 | 467018345.6
0.06 | 468.5817 | 468581666.0
0.062 | 470.0995 | 470099483.1
0.064 | 471.5745 | 471574505.8
0.066 | 473.0092 | 473009204.3
0.068 | 474.4058 | 474405837.6
0.07 | 475.7665 | 475766477.2
0.072 | 477.093 | 477093027.1
0.074 | 478.3872 | 478387241.9
0.076 | 479.6507 | 479650741.7
0.078 | 480.885 | 480885026.2
0.08 | 482.0915 | 482091486.0
0.082 | 483.2714 | 483271413.2
0.084 | 484.426 | 484426010.2
0.086 | 485.5564 | 485556398.6
0.088 | 486.6636 | 486663625.6
0.09 | 487.7487 | 487748670.9
0.092 | 488.8125 | 488812452.4
0.094 | 489.8558 | 489855831.1
0.096 | 490.8796 | 490879616.0
0.098 | 491.8846 | 491884568.2
0.1 | 492.8714 | 492871404.3
0.102 | 493.8408 | 493840800.5
0.104 | 494.7934 | 494793394.8
0.106 | 495.7298 | 495729790.6
0.108 | 496.6506 | 496650558.6
0.11 | 497.5562 | 497556239.5
0.112 | 498.4473 | 498447345.9
0.114 | 499.3244 | 499324364.3
0.116 | 500.1878 | 500187756.7
0.118 | 501.038 | 501037962.7
0.12 | 501.8754 | 501875400.3
0.122 | 502.7005 | 502700467.8
0.124 | 503.5135 | 503513544.6
0.126 | 504.315 | 504314992.9
0.128 | 505.1052 | 505105158.4
0.13 | 505.8844 | 505884371.2
0.132 | 506.6529 | 506652946.9
0.134 | 507.4112 | 507411187.7
0.136 | 508.1594 | 508159382.5
0.138 | 508.8978 | 508897808.4
0.14 | 509.6267 | 509626730.8
0.142 | 510.3464 | 510346404.3
0.144 | 511.0571 | 511057073.1
0.146 | 511.759 | 511758972.0
0.148 | 512.4523 | 512452326.3
0.15 | 513.1374 | 513137352.8
0.152 | 513.8143 | 513814259.7
0.154 | 514.4832 | 514483247.7
0.156 | 515.1445 | 515144509.9
0.158 | 515.7982 | 515798232.3
0.16 | 516.4446 | 516444594.0
0.162 | 517.0838 | 517083767.9
0.164 | 517.7159 | 517715920.7
0.166 | 518.3412 | 518341213.4
0.168 | 518.9598 | 518959801.1
0.17 | 519.5718 | 519571833.9
0.172 | 520.1775 | 520177456.7
0.174 | 520.7768 | 520776809.7
0.176 | 521.37 | 521370028.3
0.178 | 521.9572 | 521957243.6
0.18 | 522.5386 | 522538582.5
0.182 | 523.1142 | 523114167.8
0.184 | 523.6841 | 523684118.2
0.186 | 524.2485 | 524248549.2
0.188 | 524.8076 | 524807572.3
0.19 | 525.3613 | 525361295.8
0.192 | 525.9098 | 525909824.6
0.194 | 526.4533 | 526453260.5
0.196 | 526.9917 | 526991702.5
0.198 | 527.5252 | 527525246.4
0.2 | 528.054 | 528053985.2
0.202 | 528.578 | 528578009.6
0.204 | 529.0974 | 529097407.4
0.206 | 529.6123 | 529612263.9
0.208 | 530.1227 | 530122662.2
0.21 | 530.6287 | 530628683.0
0.212 | 531.1304 | 531130404.9
0.214 | 531.6279 | 531627904.3
0.216 | 532.1213 | 532121255.4
0.218 | 532.6105 | 532610530.6
0.22 | 533.0958 | 533095800.4
0.222 | 533.5771 | 533577133.4
0.224 | 534.0546 | 534054596.4
0.226 | 534.5283 | 534528254.5
0.228 | 534.9982 | 534998171.2
0.23 | 535.4644 | 535464408.3
0.232 | 535.927 | 535927026.2
0.234 | 536.3861 | 536386083.6
0.236 | 536.8416 | 536841637.9
0.238 | 537.2937 | 537293745.1
0.24 | 537.7425 | 537742459.8
0.242 | 538.1878 | 538187835.3
0.244 | 538.6299 | 538629923.6
0.246 | 539.0688 | 539068775.6
0.248 | 539.5044 | 539504440.8
0.25 | 539.937 | 539936967.7
0.252 | 540.3664 | 540366403.6
0.254 | 540.7928 | 540792795.0
0.256 | 541.2162 | 541216186.8
0.258 | 541.6366 | 541636623.5
0.26 | 542.0541 | 542054148.1
0.262 | 542.4688 | 542468802.9
0.264 | 542.8806 | 542880629.3
0.266 | 543.2897 | 543289667.7
0.268 | 543.696 | 543695957.6
0.27 | 544.0995 | 544099537.8
0.272 | 544.5004 | 544500446.1
0.274 | 544.8987 | 544898719.5
0.276 | 545.2944 | 545294394.5
0.278 | 545.6875 | 545687506.5
0.28 | 546.0781 | 546078090.3
0.282 | 546.4662 | 546466180.1
0.284 | 546.8518 | 546851809.1
0.286 | 547.235 | 547235010.1
0.288 | 547.6158 | 547615815.2
0.29 | 547.9943 | 547994255.8
0.292 | 548.3704 | 548370362.6
0.294 | 548.7442 | 548744165.8
0.296 | 549.1157 | 549115695.1
0.298 | 549.485 | 549484979.4
0.3 | 549.852 | 549852047.2
0.302 | 550.2169 | 550216926.4
0.304 | 550.5796 | 550579644.3
0.306 | 550.9402 | 550940227.8
0.308 | 551.2987 | 551298703.3
0.31 | 551.6551 | 551655096.6
0.312 | 552.0094 | 552009433.1
0.314 | 552.3617 | 552361737.6
0.316 | 552.712 | 552712034.6
0.318 | 553.0603 | 553060348.2
0.32 | 553.4067 | 553406701.9
0.322 | 553.7511 | 553751118.7
0.324 | 554.0936 | 554093621.5
0.326 | 554.4342 | 554434232.6
0.328 | 554.773 | 554772973.9
0.33 | 555.1099 | 555109866.9
0.332 | 555.4449 | 555444932.8
0.334 | 555.7782 | 555778192.4
0.336 | 556.1097 | 556109666.2
0.338 | 556.4394 | 556439374.1
0.34 | 556.7673 | 556767336.0
0.342 | 557.0936 | 557093571.3
0.344 | 557.4181 | 557418099.0
0.346 | 557.7409 | 557740937.9
0.348 | 558.0621 | 558062106.5
0.35 | 558.3816 | 558381622.9
0.352 | 558.6995 | 558699504.9
0.354 | 559.0158 | 559015770.1
0.356 | 559.3304 | 559330435.8
0.358 | 559.6435 | 559643518.9
0.36 | 559.955 | 559955036.1
0.362 | 560.265 | 560265004.0
0.364 | 560.5734 | 560573438.6
0.366 | 560.8804 | 560880355.9
0.368 | 561.1858 | 561185771.6
0.37 | 561.4897 | 561489701.1
0.372 | 561.7922 | 561792159.6
0.374 | 562.0932 | 562093162.0
0.376 | 562.3927 | 562392723.1
0.378 | 562.6909 | 562690857.3
0.38 | 562.9876 | 562987578.9
0.382 | 563.2829 | 563282902.1
0.384 | 563.5768 | 563576840.6
0.386 | 563.8694 | 563869408.0
0.388 | 564.1606 | 564160617.8
0.39 | 564.4505 | 564450483.3
0.392 | 564.739 | 564739017.4
0.394 | 565.0262 | 565026233.0
0.396 | 565.3121 | 565312142.8
0.398 | 565.5968 | 565596759.3
0.4 | 565.8801 | 565880094.7
0.402 | 566.1622 | 566162161.1
0.404 | 566.443 | 566442970.5
0.406 | 566.7225 | 566722534.6
0.408 | 567.0009 | 567000865.1
0.41 | 567.278 | 567277973.4
0.412 | 567.5539 | 567553870.7
0.414 | 567.8286 | 567828568.3
0.416 | 568.1021 | 568102076.9
0.418 | 568.3744 | 568374407.6
0.42 | 568.6456 | 568645570.8
0.422 | 568.9156 | 568915577.2
0.424 | 569.1844 | 569184437.1
0.426 | 569.4522 | 569452160.8
0.428 | 569.7188 | 569718758.2
0.43 | 569.9842 | 569984239.5
0.432 | 570.2486 | 570248614.3
0.434 | 570.5119 | 570511892.5
0.436 | 570.7741 | 570774083.5
0.438 | 571.0352 | 571035196.8
0.44 | 571.2952 | 571295241.7
0.442 | 571.5542 | 571554227.4
0.444 | 571.8122 | 571812162.9
0.446 | 572.0691 | 572069057.3
0.448 | 572.3249 | 572324919.2
0.45 | 572.5798 | 572579757.6
0.452 | 572.8336 | 572833580.9
0.454 | 573.0864 | 573086397.7
0.456 | 573.3382 | 573338216.3
0.458 | 573.589 | 573589045.1
0.46 | 573.8389 | 573838892.2
0.462 | 574.0878 | 574087765.7
0.464 | 574.3357 | 574335673.6
0.466 | 574.5826 | 574582623.7
0.468 | 574.8286 | 574828623.8
0.47 | 575.0737 | 575073681.7
0.472 | 575.3178 | 575317804.8
0.474 | 575.561 | 575561000.8
0.476 | 575.8033 | 575803276.9
0.478 | 576.0446 | 576044640.5
0.48 | 576.2851 | 576285098.9
0.482 | 576.5247 | 576524659.2
0.484 | 576.7633 | 576763328.4
0.486 | 577.0011 | 577001113.5
0.488 | 577.238 | 577238021.3
0.49 | 577.4741 | 577474058.8
0.492 | 577.7092 | 577709232.6
0.494 | 577.9435 | 577943549.3
0.496 | 578.177 | 578177015.6
0.498 | 578.4096 | 578409637.9
0.5 | 578.6414 | 578641422.6
0.505 | 579.2173 | 579217261.4
0.51 | 579.788 | 579788002.0
0.515 | 580.3537 | 580353738.8
0.52 | 580.9146 | 580914563.4
0.525 | 581.4706 | 581470565.0
0.53 | 582.0218 | 582021830.4
0.535 | 582.5684 | 582568444.0
0.54 | 583.1105 | 583110487.9
0.545 | 583.648 | 583648042.0
0.55 | 584.1812 | 584181184.1
0.555 | 584.71 | 584709989.9
0.56 | 585.2345 | 585234533.3
0.565 | 585.7549 | 585754886.1
0.57 | 586.2711 | 586271118.5
0.575 | 586.7833 | 586783298.6
0.58 | 587.2915 | 587291493.1
0.585 | 587.7958 | 587795766.9
0.59 | 588.2962 | 588296183.4
0.595 | 588.7928 | 588792804.2
0.6 | 589.2857 | 589285689.7
0.605 | 589.7749 | 589774898.7
0.61 | 590.2605 | 590260488.5
0.615 | 590.7425 | 590742515.4
0.62 | 591.221 | 591221034.0
0.625 | 591.6961 | 591696097.8
0.63 | 592.1678 | 592167759.1
0.635 | 592.6361 | 592636068.8
0.64 | 593.1011 | 593101077.0
0.645 | 593.5628 | 593562832.3
0.65 | 594.0214 | 594021382.4
0.655 | 594.4768 | 594476773.9
0.66 | 594.9291 | 594929052.4
0.665 | 595.3783 | 595378262.6
0.67 | 595.8244 | 595824448.0
0.675 | 596.2677 | 596267651.3
0.68 | 596.7079 | 596707914.2
0.685 | 597.1453 | 597145277.8
0.69 | 597.5798 | 597579781.9
0.695 | 598.0115 | 598011465.8
0.7 | 598.4404 | 598440367.8
0.705 | 598.8665 | 598866525.6
0.71 | 599.29 | 599289975.9
0.715 | 599.7108 | 599710754.8
0.72 | 600.1289 | 600128897.6
0.725 | 600.5444 | 600544439.0
0.73 | 600.9574 | 600957412.8
0.735 | 601.3679 | 601367852.4
0.74 | 601.7758 | 601775790.4
0.745 | 602.1813 | 602181258.8
0.75 | 602.5843 | 602584288.8
0.755 | 602.9849 | 602984911.3
0.76 | 603.3832 | 603383156.3
0.765 | 603.7791 | 603779053.6
0.77 | 604.1726 | 604172632.2
0.775 | 604.5639 | 604563920.4
0.78 | 604.9529 | 604952946.4
0.785 | 605.3397 | 605339737.5
0.79 | 605.7243 | 605724320.6
0.795 | 606.1067 | 606106722.2
0.8 | 606.487 | 606486968.3
0.805 | 606.8651 | 606865084.4
0.81 | 607.2411 | 607241095.4
0.815 | 607.615 | 607615026.0
0.82 | 607.9869 | 607986900.4
0.825 | 608.3567 | 608356742.2
0.83 | 608.7246 | 608724574.9
0.835 | 609.0904 | 609090421.1
0.84 | 609.4543 | 609454303.6
0.845 | 609.8162 | 609816244.4
0.85 | 610.1763 | 610176265.3
0.855 | 610.5344 | 610534387.6
0.86 | 610.8906 | 610890632.4
0.865 | 611.245 | 611245020.3
0.87 | 611.5976 | 611597571.7
0.875 | 611.9483 | 611948306.4
0.88 | 612.2972 | 612297244.2
0.885 | 612.6444 | 612644404.5
0.89 | 612.9898 | 612989806.1
0.895 | 613.3335 | 613333467.8
0.9 | 613.6754 | 613675408.1
0.905 | 614.0156 | 614015644.9
0.91 | 614.3542 | 614354196.2
0.915 | 614.6911 | 614691079.5
0.92 | 615.0263 | 615026312.0
0.925 | 615.3599 | 615359910.6
0.93 | 615.6919 | 615691892.3
0.935 | 616.0223 | 616022273.3
0.94 | 616.3511 | 616351069.9
0.945 | 616.6783 | 616678298.1
0.95 | 617.004 | 617003973.5
0.955 | 617.3281 | 617328111.7
0.96 | 617.6507 | 617650727.8
0.965 | 617.9718 | 617971837.0
0.97 | 618.2915 | 618291453.9
0.975 | 618.6096 | 618609593.2
0.98 | 618.9263 | 618926269.1
0.985 | 619.2415 | 619241495.9
0.99 | 619.5553 | 619555287.5
0.995 | 619.8677 | 619867657.5
1 | 620.1786 | 620178619.6
1.005 | 620.4882 | 620488187.0
1.01 | 620.7964 | 620796372.9
1.015 | 621.1032 | 621103190.3
1.02 | 621.4087 | 621408651.8
1.025 | 621.7128 | 621712770.2
1.03 | 622.0156 | 622015557.8
1.035 | 622.317 | 622317026.8
1.04 | 622.6172 | 622617189.3
1.045 | 622.9161 | 622916057.2
1.05 | 623.2136 | 623213642.3
1.055 | 623.51 | 623509956.0
1.06 | 623.805 | 623805009.9
1.065 | 624.0988 | 624098815.2
1.07 | 624.3914 | 624391382.9
1.075 | 624.6827 | 624682724.1
1.08 | 624.9728 | 624972849.5
1.085 | 625.2618 | 625261769.9
1.09 | 625.5495 | 625549495.6
1.095 | 625.836 | 625836037.2
1.1 | 626.1214 | 626121404.8
1.105 | 626.4056 | 626405608.5
1.11 | 626.6887 | 626688658.4
1.115 | 626.9706 | 626970564.2
1.12 | 627.2513 | 627251335.8
1.125 | 627.531 | 627530982.7
1.13 | 627.8095 | 627809514.3
1.135 | 628.0869 | 628086940.0
1.14 | 628.3633 | 628363269.0
1.145 | 628.6385 | 628638510.5
1.15 | 628.9127 | 628912673.5
1.155 | 629.1858 | 629185766.8
1.16 | 629.4578 | 629457799.2
1.165 | 629.7288 | 629728779.3
1.17 | 629.9987 | 629998715.8
1.175 | 630.2676 | 630267617.1
1.18 | 630.5355 | 630535491.4
1.185 | 630.8023 | 630802347.2
1.19 | 631.0682 | 631068192.5
1.195 | 631.333 | 631333035.3
1.2 | 631.5969 | 631596883.6
1.205 | 631.8597 | 631859745.3
1.21 | 632.1216 | 632121628.1
1.215 | 632.3825 | 632382539.7
1.22 | 632.6425 | 632642487.6
1.225 | 632.9015 | 632901479.3
1.23 | 633.1595 | 633159522.3
1.235 | 633.4166 | 633416623.9
1.24 | 633.6728 | 633672791.1
1.245 | 633.928 | 633928031.3
1.25 | 634.1824 | 634182351.5
1.255 | 634.4358 | 634435758.5
1.26 | 634.6883 | 634688259.4
1.265 | 634.9399 | 634939861.0
1.27 | 635.1906 | 635190569.9
1.275 | 635.4404 | 635440392.8
1.28 | 635.6893 | 635689336.4
1.285 | 635.9374 | 635937407.1
1.29 | 636.1846 | 636184611.3
1.295 | 636.431 | 636430955.5
1.3 | 636.6764 | 636676445.9
1.305 | 636.9211 | 636921088.7
1.31 | 637.1649 | 637164890.2
1.315 | 637.4079 | 637407856.3
1.32 | 637.65 | 637649993.2
1.325 | 637.8913 | 637891306.7
1.33 | 638.1318 | 638131802.7
1.335 | 638.3715 | 638371487.2
1.34 | 638.6104 | 638610365.7
1.345 | 638.8484 | 638848444.1
1.35 | 639.0857 | 639085728.0
1.355 | 639.3222 | 639322222.9
1.36 | 639.5579 | 639557934.4
1.365 | 639.7929 | 639792867.9
1.37 | 640.027 | 640027028.8
1.375 | 640.2604 | 640260422.5
1.38 | 640.4931 | 640493054.3
1.385 | 640.7249 | 640724929.3
1.39 | 640.9561 | 640956052.9
1.395 | 641.1864 | 641186430.0
1.4 | 641.4161 | 641416065.8
1.405 | 641.645 | 641644965.3
1.41 | 641.8731 | 641873133.4
1.415 | 642.1006 | 642100575.1
1.42 | 642.3273 | 642327295.3
1.425 | 642.5533 | 642553298.6
1.43 | 642.7786 | 642778590.0
1.435 | 643.0032 | 643003174.2
1.44 | 643.2271 | 643227055.7
1.445 | 643.4502 | 643450239.3
1.45 | 643.6727 | 643672729.5
1.455 | 643.8945 | 643894530.8
1.46 | 644.1156 | 644115647.8
1.465 | 644.3361 | 644336084.8
1.47 | 644.5558 | 644555846.4
1.475 | 644.7749 | 644774936.7
1.48 | 644.9934 | 644993360.2
1.485 | 645.2111 | 645211121.1
1.49 | 645.4282 | 645428223.6
1.495 | 645.6447 | 645644672.0
1.5 | 645.8605 | 645860470.3
1.505 | 646.0756 | 646075622.8
1.51 | 646.2901 | 646290133.4
1.515 | 646.504 | 646504006.1
1.52 | 646.7172 | 646717245.1
1.525 | 646.9299 | 646929854.1
1.53 | 647.1418 | 647141837.3
1.535 | 647.3532 | 647353198.3
1.54 | 647.5639 | 647563941.1
1.545 | 647.7741 | 647774069.5
1.55 | 647.9836 | 647983587.2
1.555 | 648.1925 | 648192498.0
1.56 | 648.4008 | 648400805.5
1.565 | 648.6085 | 648608513.5
1.57 | 648.8156 | 648815625.6
1.575 | 649.0221 | 649022145.3
1.58 | 649.2281 | 649228076.3
1.585 | 649.4334 | 649433422.0
1.59 | 649.6382 | 649638186.0
1.595 | 649.8424 | 649842371.7
1.6 | 650.046 | 650045982.6
1.605 | 650.249 | 650249022.1
1.61 | 650.4515 | 650451493.6
1.615 | 650.6534 | 650653400.3
1.62 | 650.8547 | 650854745.7
1.625 | 651.0555 | 651055532.9
1.63 | 651.2558 | 651255765.3
1.635 | 651.4554 | 651455446.1
1.64 | 651.6546 | 651654578.5
1.645 | 651.8532 | 651853165.6
1.65 | 652.0512 | 652051210.6
1.655 | 652.2487 | 652248716.7
1.66 | 652.4457 | 652445686.8
1.665 | 652.6421 | 652642124.1
1.67 | 652.838 | 652838031.5
1.675 | 653.0334 | 653033412.2
1.68 | 653.2283 | 653228269.1
1.685 | 653.4226 | 653422605.1
1.69 | 653.6164 | 653616423.1
1.695 | 653.8097 | 653809726.2
1.7 | 654.0025 | 654002517.1
1.71 | 654.3866 | 654386573.8
1.72 | 654.7686 | 654768616.0
1.73 | 655.1487 | 655148665.7
1.74 | 655.5267 | 655526744.7
1.75 | 655.9029 | 655902874.7
1.76 | 656.2771 | 656277076.5
1.77 | 656.6494 | 656649371.0
1.78 | 657.0198 | 657019778.6
1.79 | 657.3883 | 657388319.4
1.8 | 657.755 | 657755013.0
1.81 | 658.1199 | 658119879.1
1.82 | 658.4829 | 658482936.6
1.83 | 658.8442 | 658844204.4
1.84 | 659.2037 | 659203701.0
1.85 | 659.5614 | 659561444.7
1.86 | 659.9175 | 659917453.4
1.87 | 660.2717 | 660271744.8
1.88 | 660.6243 | 660624336.3
1.89 | 660.9752 | 660975244.9
1.9 | 661.3245 | 661324487.7
1.91 | 661.6721 | 661672081.1
1.92 | 662.018 | 662018041.6
1.93 | 662.3624 | 662362385.2
1.94 | 662.7051 | 662705127.9
1.95 | 663.0463 | 663046285.2
1.96 | 663.3859 | 663385872.5
1.97 | 663.7239 | 663723905.2
1.98 | 664.0604 | 664060398.0
1.99 | 664.3954 | 664395365.7
2 | 664.7288 | 664728822.9
2.02 | 665.3913 | 665391262.6
2.04 | 666.0478 | 666047829.2
2.06 | 666.6986 | 666698631.6
2.08 | 667.3438 | 667343775.4
2.1 | 667.9834 | 667983363.7
2.12 | 668.6175 | 668617496.5
2.14 | 669.2463 | 669246271.0
2.16 | 669.8698 | 669869782.1
2.18 | 670.4881 | 670488121.8
2.2 | 671.1014 | 671101379.9
2.22 | 671.7096 | 671709643.7
2.24 | 672.313 | 672312998.5
2.26 | 672.9115 | 672911527.0
2.28 | 673.5053 | 673505310.0
2.3 | 674.0944 | 674094426.4
2.32 | 674.679 | 674678952.9
2.34 | 675.259 | 675258964.2
2.36 | 675.8345 | 675834533.5
2.38 | 676.4057 | 676405732.0
2.4 | 676.9726 | 676972629.1
2.42 | 677.5353 | 677535292.7
2.44 | 678.0938 | 678093788.9
2.46 | 678.6482 | 678648182.4
2.48 | 679.1985 | 679198536.4
2.5 | 679.7449 | 679744912.4
2.52 | 680.2874 | 680287370.7
2.54 | 680.826 | 680825970.1
2.56 | 681.3608 | 681360768.2
2.58 | 681.8918 | 681891821.0
2.6 | 682.4192 | 682419183.7
2.62 | 682.9429 | 682942909.9
2.64 | 683.4631 | 683463052.1
2.66 | 683.9797 | 683979661.7
2.68 | 684.4928 | 684492789.0
2.7 | 685.0025 | 685002483.3
2.72 | 685.5088 | 685508792.6
2.74 | 686.0118 | 686011764.0
2.76 | 686.5114 | 686511443.7
2.78 | 687.0079 | 687007876.8
2.8 | 687.5011 | 687501107.6
2.82 | 687.9912 | 687991179.3
2.84 | 688.4781 | 688478134.4
2.86 | 688.962 | 688962014.4
2.88 | 689.4429 | 689442860.0
2.9 | 689.9207 | 689920711.2
2.92 | 690.3956 | 690395607.0
2.94 | 690.8676 | 690867585.7
2.96 | 691.3367 | 691336685.0
2.98 | 691.8029 | 691802941.6
3 | 692.2664 | 692266391.7