## Sheet1
displacement,mm | force,kN | force,N
0 | 0.00312565 | 3.12565
0.0300013 | 1.07772 | 1077.72
0.0600055 | 2.17217 | 2172.17
0.0899964 | 3.31913 | 3319.13
0.120005 | 4.25807 | 4258.07
0.150013 | 5.23439 | 5234.39
0.179965 | 5.71261 | 5712.61
0.209917 | 6.13957 | 6139.57
0.23987 | 6.37007 | 6370.07
0.269857 | 6.51993 | 6519.93
0.299795 | 6.65702 | 6657.02
0.329691 | 6.76036 | 6760.36
0.359592 | 6.84286 | 6842.86
0.389493 | 6.92106 | 6921.06
0.419395 | 6.98077 | 6980.77
0.449296 | 7.03752 | 7037.52
0.479197 | 7.08055 | 7080.55
0.509098 | 7.12226 | 7122.26
0.538999 | 7.15962 | 7159.62
0.5689 | 7.19267 | 7192.67
0.598914 | 7.22302 | 7223.02
0.629054 | 7.25024 | 7250.24
0.659199 | 7.27518 | 7275.18
0.689339 | 7.29738 | 7297.38
0.719479 | 7.31586 | 7315.86
0.749624 | 7.333 | 7333
0.779765 | 7.34933 | 7349.33
0.809909 | 7.36244 | 7362.44
0.84005 | 7.37505 | 7375.05
0.87019 | 7.38545 | 7385.45
0.900335 | 7.39496 | 7394.96
0.930475 | 7.40266 | 7402.66
0.960615 | 7.40957 | 7409.57
0.99076 | 7.41485 | 7414.85
1.0209 | 7.41916 | 7419.16
1.05104 | 7.42236 | 7422.36
1.08119 | 7.42417 | 7424.17
1.11133 | 7.42498 | 7424.98
1.14147 | 7.42471 | 7424.71
1.17161 | 7.42335 | 7423.35
1.20175 | 7.42099 | 7420.99
1.2319 | 7.41762 | 7417.62
1.26204 | 7.41325 | 7413.25
1.29218 | 7.40788 | 7407.88
1.32201 | 7.40153 | 7401.53
1.35173 | 7.39419 | 7394.19
1.38146 | 7.38572 | 7385.72
1.41119 | 7.37587 | 7375.87
1.44092 | 7.36499 | 7364.99
1.47065 | 7.3532 | 7353.2
1.50038 | 7.34041 | 7340.41
1.53011 | 7.3266 | 7326.6
1.55984 | 7.31165 | 7311.65
1.58957 | 7.29563 | 7295.63
1.61929 | 7.27844 | 7278.44
1.64902 | 7.25981 | 7259.81
1.67875 | 7.23974 | 7239.74
1.70848 | 7.21825 | 7218.25
1.73821 | 7.19542 | 7195.42
1.76794 | 7.17124 | 7171.24
1.79767 | 7.14566 | 7145.66
1.8274 | 7.11859 | 7118.59
1.85713 | 7.09005 | 7090.05
1.88686 | 7.05982 | 7059.82
1.91658 | 7.02791 | 7027.91
1.94643 | 6.99396 | 6993.96
1.97673 | 6.95753 | 6957.53
2.00702 | 6.91938 | 6919.38
2.03691 | 6.87979 | 6879.79
2.06697 | 6.83794 | 6837.94
2.09699 | 6.79431 | 6794.31
2.12699 | 6.74799 | 6747.99
2.15677 | 6.70011 | 6700.11
2.18711 | 6.64908 | 6649.08
2.21689 | 6.59627 | 6596.27
2.24685 | 6.54098 | 6540.98
2.27708 | 6.48293 | 6482.93
2.30678 | 6.42297 | 6422.97
2.33696 | 6.35961 | 6359.61
2.36675 | 6.29514 | 6295.14
2.39607 | 6.22885 | 6228.85
2.42689 | 6.15726 | 6157.26
2.45715 | 6.08521 | 6085.21
2.48633 | 6.01297 | 6012.97
2.51631 | 5.93762 | 5937.62
2.54702 | 5.85795 | 5857.95
2.57697 | 5.77857 | 5778.57
2.60642 | 5.69972 | 5699.72
2.63611 | 5.6176 | 5617.6
2.66725 | 5.53155 | 5531.55
2.69712 | 5.44671 | 5446.71
2.72677 | 5.36311 | 5363.11
2.75522 | 5.28083 | 5280.83
2.78675 | 5.19168 | 5191.68
2.81715 | 5.10335 | 5103.35
2.84754 | 5.01676 | 5016.76
2.87685 | 4.93223 | 4932.23
2.90565 | 4.84989 | 4849.89
2.93538 | 4.76683 | 4766.83
2.96646 | 4.67737 | 4677.37
2.99755 | 4.59014 | 4590.14