## Sheet1
strain,- | stress,MPa | stress,Pa
0 | 487.825 | 487824971.8
0.002 | 638.2991 | 638299107.9
0.004 | 699.8458 | 699845791.8
0.006 | 740.8993 | 740899293.7
0.008 | 772.2183 | 772218273.8
0.01 | 797.7524 | 797752387.5
0.012 | 819.42 | 819419996.4
0.014 | 838.3064 | 838306355.5
0.016 | 855.0885 | 855088476.2
0.018 | 870.2187 | 870218650.5
0.02 | 884.0148 | 884014807.7
0.022 | 896.7094 | 896709394.2
0.024 | 908.4778 | 908477770.0
0.026 | 919.4557 | 919455658.3
0.028 | 929.7504 | 929750366.7
0.03 | 939.4483 | 939448278.6
0.032 | 948.62 | 948620014.7
0.034 | 957.3241 | 957324086.7
0.036 | 965.6095 | 965609544.0
0.038 | 973.5179 | 973517931.2
0.04 | 981.0848 | 981084760.5
0.042 | 988.3406 | 988340638.1
0.044 | 995.3121 | 995312138.0
0.046 | 1002.022 | 1002022487.8
0.048 | 1008.492 | 1008492114.5
0.05 | 1014.739 | 1014739082.2
0.052 | 1020.779 | 1020779446.6
0.054 | 1026.628 | 1026627546.2
0.056 | 1032.296 | 1032296240.7
0.058 | 1037.797 | 1037797110.5
0.06 | 1043.141 | 1043140622.7
0.062 | 1048.336 | 1048336270.8
0.064 | 1053.393 | 1053392693.4
0.066 | 1058.318 | 1058317775.1
0.068 | 1063.119 | 1063118732.7
0.07 | 1067.802 | 1067802189.2
0.072 | 1072.374 | 1072374238.5
0.074 | 1076.841 | 1076840500.4
0.076 | 1081.206 | 1081206169.5
0.078 | 1085.476 | 1085476057.2
0.08 | 1089.655 | 1089654629.5
0.082 | 1093.746 | 1093746039.0
0.084 | 1097.754 | 1097754154.3
0.086 | 1101.683 | 1101682585.7
0.088 | 1105.535 | 1105534707.6
0.09 | 1109.314 | 1109313679.2
0.092 | 1113.022 | 1113022462.6
0.094 | 1116.664 | 1116663838.8
0.096 | 1120.24 | 1120240422.7
0.098 | 1123.755 | 1123754676.0
0.1 | 1127.209 | 1127208919.1
0.102 | 1130.605 | 1130605341.9
0.104 | 1133.946 | 1133946013.6
0.106 | 1137.233 | 1137232891.4
0.108 | 1140.468 | 1140467828.4
0.11 | 1143.653 | 1143652581.3
0.112 | 1146.789 | 1146788816.8
0.114 | 1149.878 | 1149878117.9
0.116 | 1152.922 | 1152921989.2
0.118 | 1155.922 | 1155921862.3
0.12 | 1158.879 | 1158879100.4
0.122 | 1161.795 | 1161795002.7
0.124 | 1164.671 | 1164670808.5
0.126 | 1167.508 | 1167507700.5
0.128 | 1170.307 | 1170306808.6
0.13 | 1173.069 | 1173069213.0
0.132 | 1175.796 | 1175795946.9
0.134 | 1178.488 | 1178487999.3
0.136 | 1181.146 | 1181146317.7
0.138 | 1183.772 | 1183771810.2
0.14 | 1186.365 | 1186365347.8
0.142 | 1188.928 | 1188927766.4
0.144 | 1191.46 | 1191459868.6
0.146 | 1193.962 | 1193962425.7
0.148 | 1196.436 | 1196436178.8
0.15 | 1198.882 | 1198881841.2
0.152 | 1201.3 | 1201300098.9
0.154 | 1203.692 | 1203691612.8
0.156 | 1206.057 | 1206057019.2
0.158 | 1208.397 | 1208396931.7
0.16 | 1210.712 | 1210711941.7
0.162 | 1213.003 | 1213002619.8
0.164 | 1215.27 | 1215269516.7
0.166 | 1217.513 | 1217513164.1
0.168 | 1219.734 | 1219734075.7
0.17 | 1221.933 | 1221932747.7
0.172 | 1224.11 | 1224109660.0
0.174 | 1226.265 | 1226265276.6
0.176 | 1228.4 | 1228400046.6
0.178 | 1230.514 | 1230514404.4
0.18 | 1232.609 | 1232608770.9
0.182 | 1234.684 | 1234683553.4
0.184 | 1236.739 | 1236739147.0
0.186 | 1238.776 | 1238775934.3
0.188 | 1240.794 | 1240794286.4
0.19 | 1242.795 | 1242794563.2
0.192 | 1244.777 | 1244777113.9
0.194 | 1246.742 | 1246742277.4
0.196 | 1248.69 | 1248690382.7
0.198 | 1250.622 | 1250621749.5
0.2 | 1252.537 | 1252536687.9
0.202 | 1254.435 | 1254435499.8
0.204 | 1256.318 | 1256318478.1
0.206 | 1258.186 | 1258185908.1
0.208 | 1260.038 | 1260038066.7
0.21 | 1261.875 | 1261875223.8
0.212 | 1263.698 | 1263697641.6
0.214 | 1265.506 | 1265505575.5
0.216 | 1267.299 | 1267299274.2
0.218 | 1269.079 | 1269078979.8
0.22 | 1270.845 | 1270844928.0
0.222 | 1272.597 | 1272597348.6
0.224 | 1274.336 | 1274336465.6
0.226 | 1276.062 | 1276062497.0
0.228 | 1277.776 | 1277775655.7
0.23 | 1279.476 | 1279476149.1
0.232 | 1281.164 | 1281164179.6
0.234 | 1282.84 | 1282839944.7
0.236 | 1284.504 | 1284503636.8
0.238 | 1286.155 | 1286155444.1
0.24 | 1287.796 | 1287795550.2
0.242 | 1289.424 | 1289424134.1
0.244 | 1291.041 | 1291041371.0
0.246 | 1292.647 | 1292647431.7
0.248 | 1294.242 | 1294242483.3
0.25 | 1295.827 | 1295826689.0
0.252 | 1297.4 | 1297400208.2
0.254 | 1298.963 | 1298963197.0
0.256 | 1300.516 | 1300515807.6
0.258 | 1302.058 | 1302058189.2
0.26 | 1303.59 | 1303590487.5
0.262 | 1305.113 | 1305112845.3
0.264 | 1306.625 | 1306625401.8
0.266 | 1308.128 | 1308128293.8
0.268 | 1309.622 | 1309621654.8
0.27 | 1311.106 | 1311105615.6
0.272 | 1312.58 | 1312580304.2
0.274 | 1314.046 | 1314045846.1
0.276 | 1315.502 | 1315502364.0
0.278 | 1316.95 | 1316949978.1
0.28 | 1318.389 | 1318388806.3
0.282 | 1319.819 | 1319818963.9
0.284 | 1321.241 | 1321240564.2
0.286 | 1322.654 | 1322653717.9
0.288 | 1324.059 | 1324058533.7
0.29 | 1325.455 | 1325455118.0
0.292 | 1326.844 | 1326843575.4
0.294 | 1328.224 | 1328224008.1
0.296 | 1329.597 | 1329596516.7
0.298 | 1330.961 | 1330961199.6
0.3 | 1332.318 | 1332318153.4
0.302 | 1333.667 | 1333667473.0
0.304 | 1335.009 | 1335009251.3
0.306 | 1336.344 | 1336343579.7
0.308 | 1337.671 | 1337670547.7
0.31 | 1338.99 | 1338990243.2
0.312 | 1340.303 | 1340302752.7
0.314 | 1341.608 | 1341608160.7
0.316 | 1342.907 | 1342906550.7
0.318 | 1344.198 | 1344198004.3
0.32 | 1345.483 | 1345482601.8
0.322 | 1346.76 | 1346760422.0
0.324 | 1348.032 | 1348031542.4
0.326 | 1349.296 | 1349296039.2
0.328 | 1350.554 | 1350553987.1
0.33 | 1351.805 | 1351805459.5
0.332 | 1353.051 | 1353050528.8
0.334 | 1354.289 | 1354289265.9
0.336 | 1355.522 | 1355521740.6
0.338 | 1356.748 | 1356748021.6
0.34 | 1357.968 | 1357968176.1
0.342 | 1359.182 | 1359182270.7
0.344 | 1360.39 | 1360390370.6
0.346 | 1361.593 | 1361592539.8
0.348 | 1362.789 | 1362788841.5
0.35 | 1363.979 | 1363979337.7
0.352 | 1365.164 | 1365164089.6
0.354 | 1366.343 | 1366343157.2
0.356 | 1367.517 | 1367516599.7
0.358 | 1368.684 | 1368684475.1
0.36 | 1369.847 | 1369846840.9
0.362 | 1371.004 | 1371003753.2
0.364 | 1372.155 | 1372155267.6
0.366 | 1373.301 | 1373301438.8
0.368 | 1374.442 | 1374442320.3
0.37 | 1375.578 | 1375577965.3
0.372 | 1376.708 | 1376708425.7
0.374 | 1377.834 | 1377833753.0
0.376 | 1378.954 | 1378953997.6
0.378 | 1380.069 | 1380069209.4
0.38 | 1381.179 | 1381179437.3
0.382 | 1382.285 | 1382284729.7
0.384 | 1383.385 | 1383385134.2
0.386 | 1384.481 | 1384480697.6
0.388 | 1385.571 | 1385571466.1
0.39 | 1386.657 | 1386657485.2
0.392 | 1387.739 | 1387738799.9
0.394 | 1388.815 | 1388815454.2
0.396 | 1389.887 | 1389887491.8
0.398 | 1390.955 | 1390954955.5
0.4 | 1392.018 | 1392017887.8
0.402 | 1393.076 | 1393076330.4
0.404 | 1394.13 | 1394130324.3
0.406 | 1395.18 | 1395179910.2
0.408 | 1396.225 | 1396225128.0
0.41 | 1397.266 | 1397266017.1
0.412 | 1398.303 | 1398302616.6
0.414 | 1399.335 | 1399334964.6
0.416 | 1400.363 | 1400363099.1
0.418 | 1401.387 | 1401387057.4
0.42 | 1402.407 | 1402406876.2
0.422 | 1403.423 | 1403422591.9
0.424 | 1404.434 | 1404434240.3
0.426 | 1405.442 | 1405441856.7
0.428 | 1406.445 | 1406445476.0
0.43 | 1407.445 | 1407445132.6
0.432 | 1408.441 | 1408440860.4
0.434 | 1409.433 | 1409432693.0
0.436 | 1410.421 | 1410420663.5
0.438 | 1411.405 | 1411404804.3
0.44 | 1412.385 | 1412385147.9
0.442 | 1413.362 | 1413361725.9
0.444 | 1414.335 | 1414334569.8
0.446 | 1415.304 | 1415303710.6
0.448 | 1416.269 | 1416269178.7
0.45 | 1417.231 | 1417231004.5
0.452 | 1418.189 | 1418189217.8
0.454 | 1419.144 | 1419143848.0
0.456 | 1420.095 | 1420094924.2
0.458 | 1421.042 | 1421042475.1
0.46 | 1421.987 | 1421986529.0
0.462 | 1422.927 | 1422927114.1
0.464 | 1423.864 | 1423864257.9
0.466 | 1424.798 | 1424797987.8
0.468 | 1425.728 | 1425728330.7
0.47 | 1426.655 | 1426655313.5
0.472 | 1427.579 | 1427578962.3
0.474 | 1428.499 | 1428499303.2
0.476 | 1429.416 | 1429416362.0
0.478 | 1430.33 | 1430330164.0
0.48 | 1431.241 | 1431240734.4
0.482 | 1432.148 | 1432148097.9
0.484 | 1433.052 | 1433052279.1
0.486 | 1433.953 | 1433953302.3
0.488 | 1434.851 | 1434851191.3
0.49 | 1435.746 | 1435745969.9
0.492 | 1436.638 | 1436637661.3
0.494 | 1437.526 | 1437526288.9
0.496 | 1438.412 | 1438411875.3
0.498 | 1439.294 | 1439294443.3
0.5 | 1440.174 | 1440174015.1
0.505 | 1442.36 | 1442359980.7
0.51 | 1444.528 | 1444527696.1
0.515 | 1446.677 | 1446677490.2
0.52 | 1448.81 | 1448809682.8
0.525 | 1450.925 | 1450924585.0
0.53 | 1453.022 | 1453022499.8
0.535 | 1455.104 | 1455103721.7
0.54 | 1457.169 | 1457168537.6
0.545 | 1459.217 | 1459217226.8
0.55 | 1461.25 | 1461250061.4
0.555 | 1463.267 | 1463267306.5
0.56 | 1465.269 | 1465269220.4
0.565 | 1467.256 | 1467256054.8
0.57 | 1469.228 | 1469228055.2
0.575 | 1471.185 | 1471185460.8
0.58 | 1473.129 | 1473128505.2
0.585 | 1475.057 | 1475057416.1
0.59 | 1476.972 | 1476972415.7
0.595 | 1478.874 | 1478873720.8
0.6 | 1480.762 | 1480761543.2
0.605 | 1482.636 | 1482636089.5
0.61 | 1484.498 | 1484497561.7
0.615 | 1486.346 | 1486346156.8
0.62 | 1488.182 | 1488182067.6
0.625 | 1490.005 | 1490005482.2
0.63 | 1491.817 | 1491816584.6
0.635 | 1493.616 | 1493615554.5
0.64 | 1495.403 | 1495402567.9
0.645 | 1497.178 | 1497177796.5
0.65 | 1498.941 | 1498941408.4
0.655 | 1500.694 | 1500693568.2
0.66 | 1502.434 | 1502434436.7
0.665 | 1504.164 | 1504164171.4
0.67 | 1505.883 | 1505882926.3
0.675 | 1507.591 | 1507590852.2
0.68 | 1509.288 | 1509288096.8
0.685 | 1510.975 | 1510974804.5
0.69 | 1512.651 | 1512651117.1
0.695 | 1514.317 | 1514317173.2
0.7 | 1515.973 | 1515973108.5
0.705 | 1517.619 | 1517619056.1
0.71 | 1519.255 | 1519255146.5
0.715 | 1520.882 | 1520881507.5
0.72 | 1522.498 | 1522498264.2
0.725 | 1524.106 | 1524105539.5
0.73 | 1525.703 | 1525703453.8
0.735 | 1527.292 | 1527292125.1
0.74 | 1528.872 | 1528871669.1
0.745 | 1530.442 | 1530442199.5
0.75 | 1532.004 | 1532003827.6
0.755 | 1533.557 | 1533556662.6
0.76 | 1535.101 | 1535100811.9
0.765 | 1536.636 | 1536636380.5
0.77 | 1538.163 | 1538163471.9
0.775 | 1539.682 | 1539682187.3
0.78 | 1541.193 | 1541192626.3
0.785 | 1542.695 | 1542694886.5
0.79 | 1544.189 | 1544189063.9
0.795 | 1545.675 | 1545675252.7
0.8 | 1547.154 | 1547153545.5
0.805 | 1548.624 | 1548624033.0
0.81 | 1550.087 | 1550086804.7
0.815 | 1551.542 | 1551541948.1
0.82 | 1552.99 | 1552989549.6
0.825 | 1554.43 | 1554429693.8
0.83 | 1555.862 | 1555862463.9
0.835 | 1557.288 | 1557287941.8
0.84 | 1558.706 | 1558706207.9
0.845 | 1560.117 | 1560117341.3
0.85 | 1561.521 | 1561521419.6
0.855 | 1562.919 | 1562918519.4
0.86 | 1564.309 | 1564308715.8
0.865 | 1565.692 | 1565692082.8
0.87 | 1567.069 | 1567068693.0
0.875 | 1568.439 | 1568438618.0
0.88 | 1569.802 | 1569801928.2
0.885 | 1571.159 | 1571158692.8
0.89 | 1572.509 | 1572508980.0
0.895 | 1573.853 | 1573852856.7
0.9 | 1575.19 | 1575190388.9
0.905 | 1576.522 | 1576521641.7
0.91 | 1577.847 | 1577846678.8
0.915 | 1579.166 | 1579165563.3
0.92 | 1580.478 | 1580478357.0
0.925 | 1581.785 | 1581785120.9
0.93 | 1583.086 | 1583085915.2
0.935 | 1584.381 | 1584380798.9
0.94 | 1585.67 | 1585669830.2
0.945 | 1586.953 | 1586953066.6
0.95 | 1588.231 | 1588230564.5
0.955 | 1589.502 | 1589502379.5
0.96 | 1590.769 | 1590768566.6
0.965 | 1592.029 | 1592029179.6
0.97 | 1593.284 | 1593284271.9
0.975 | 1594.534 | 1594533895.8
0.98 | 1595.778 | 1595778103.0
0.985 | 1597.017 | 1597016944.5
0.99 | 1598.25 | 1598250470.4
0.995 | 1599.479 | 1599478730.3
1 | 1600.702 | 1600701772.8
1.005 | 1601.92 | 1601919646.0
1.01 | 1603.132 | 1603132397.4
1.015 | 1604.34 | 1604340073.7
1.02 | 1605.543 | 1605542720.9
1.025 | 1606.74 | 1606740384.5
1.03 | 1607.933 | 1607933109.3
1.035 | 1609.121 | 1609120939.4
1.04 | 1610.304 | 1610303918.5
1.045 | 1611.482 | 1611482089.5
1.05 | 1612.655 | 1612655494.8
1.055 | 1613.824 | 1613824176.2
1.06 | 1614.988 | 1614988175.0
1.065 | 1616.148 | 1616147532.0
1.07 | 1617.302 | 1617302287.2
1.075 | 1618.452 | 1618452480.4
1.08 | 1619.598 | 1619598150.5
1.085 | 1620.739 | 1620739336.3
1.09 | 1621.876 | 1621876075.8
1.095 | 1623.008 | 1623008406.6
1.1 | 1624.136 | 1624136365.8
1.105 | 1625.26 | 1625259990.0
1.11 | 1626.379 | 1626379315.4
1.115 | 1627.494 | 1627494377.7
1.12 | 1628.605 | 1628605212.1
1.125 | 1629.712 | 1629711853.4
1.13 | 1630.814 | 1630814335.9
1.135 | 1631.913 | 1631912693.7
1.14 | 1633.007 | 1633006960.1
1.145 | 1634.097 | 1634097168.2
1.15 | 1635.183 | 1635183350.8
1.155 | 1636.266 | 1636265540.1
1.16 | 1637.344 | 1637343767.9
1.165 | 1638.418 | 1638418065.8
1.17 | 1639.488 | 1639488464.7
1.175 | 1640.555 | 1640554995.5
1.18 | 1641.618 | 1641617688.5
1.185 | 1642.677 | 1642676573.7
1.19 | 1643.732 | 1643731680.6
1.195 | 1644.783 | 1644783038.6
1.2 | 1645.831 | 1645830676.5
1.205 | 1646.875 | 1646874623.0
1.21 | 1647.915 | 1647914906.2
1.215 | 1648.952 | 1648951554.2
1.22 | 1649.985 | 1649984594.4
1.225 | 1651.014 | 1651014054.1
1.23 | 1652.04 | 1652039960.3
1.235 | 1653.062 | 1653062339.6
1.24 | 1654.081 | 1654081218.3
1.245 | 1655.097 | 1655096622.5
1.25 | 1656.109 | 1656108577.8
1.255 | 1657.117 | 1657117109.8
1.26 | 1658.122 | 1658122243.5
1.265 | 1659.124 | 1659124003.8
1.27 | 1660.122 | 1660122415.4
1.275 | 1661.118 | 1661117502.4
1.28 | 1662.109 | 1662109289.0
1.285 | 1663.098 | 1663097799.0
1.29 | 1664.083 | 1664083055.7
1.295 | 1665.065 | 1665065082.6
1.3 | 1666.044 | 1666043902.5
1.305 | 1667.02 | 1667019538.2
1.31 | 1667.992 | 1667992012.3
1.315 | 1668.961 | 1668961346.9
1.32 | 1669.928 | 1669927564.1
1.325 | 1670.891 | 1670890685.6
1.33 | 1671.851 | 1671850733.0
1.335 | 1672.808 | 1672807727.6
1.34 | 1673.762 | 1673761690.5
1.345 | 1674.713 | 1674712642.6
1.35 | 1675.661 | 1675660604.4
1.355 | 1676.606 | 1676605596.4
1.36 | 1677.548 | 1677547638.9
1.365 | 1678.487 | 1678486751.7
1.37 | 1679.423 | 1679422954.8
1.375 | 1680.356 | 1680356267.6
1.38 | 1681.287 | 1681286709.6
1.385 | 1682.214 | 1682214299.9
1.39 | 1683.139 | 1683139057.5
1.395 | 1684.061 | 1684061001.3
1.4 | 1684.98 | 1684980149.8
1.405 | 1685.897 | 1685896521.4
1.41 | 1686.81 | 1686810134.3
1.415 | 1687.721 | 1687721006.7
1.42 | 1688.629 | 1688629156.3
1.425 | 1689.535 | 1689534600.8
1.43 | 1690.437 | 1690437357.7
1.435 | 1691.337 | 1691337444.4
1.44 | 1692.235 | 1692234878.1
1.445 | 1693.13 | 1693129675.6
1.45 | 1694.022 | 1694021853.9
1.455 | 1694.911 | 1694911429.6
1.46 | 1695.798 | 1695798419.1
1.465 | 1696.683 | 1696682838.9
1.47 | 1697.565 | 1697564705.0
1.475 | 1698.444 | 1698444033.6
1.48 | 1699.321 | 1699320840.4
1.485 | 1700.195 | 1700195141.3
1.49 | 1701.067 | 1701066951.6
1.495 | 1701.936 | 1701936287.0
1.5 | 1702.803 | 1702803162.5
1.505 | 1703.668 | 1703667593.5
1.51 | 1704.53 | 1704529594.7
1.515 | 1705.389 | 1705389181.1
1.52 | 1706.246 | 1706246367.4
1.525 | 1707.101 | 1707101168.2
1.53 | 1707.954 | 1707953597.7
1.535 | 1708.804 | 1708803670.5
1.54 | 1709.651 | 1709651400.5
1.545 | 1710.497 | 1710496801.9
1.55 | 1711.34 | 1711339888.5
1.555 | 1712.181 | 1712180674.1
1.56 | 1713.019 | 1713019172.4
1.565 | 1713.855 | 1713855396.8
1.57 | 1714.689 | 1714689360.8
1.575 | 1715.521 | 1715521077.7
1.58 | 1716.351 | 1716350560.6
1.585 | 1717.178 | 1717177822.6
1.59 | 1718.003 | 1718002876.5
1.595 | 1718.826 | 1718825735.2
1.6 | 1719.646 | 1719646411.4
1.605 | 1720.465 | 1720464917.6
1.61 | 1721.281 | 1721281266.4
1.615 | 1722.095 | 1722095470.0
1.62 | 1722.908 | 1722907540.8
1.625 | 1723.717 | 1723717490.9
1.63 | 1724.525 | 1724525332.2
1.635 | 1725.331 | 1725331076.9
1.64 | 1726.135 | 1726134736.6
1.645 | 1726.936 | 1726936323.1
1.65 | 1727.736 | 1727735848.0
1.655 | 1728.533 | 1728533322.8
1.66 | 1729.329 | 1729328759.1
1.665 | 1730.122 | 1730122168.0
1.67 | 1730.914 | 1730913560.8
1.675 | 1731.703 | 1731702948.8
1.68 | 1732.49 | 1732490342.8
1.685 | 1733.276 | 1733275753.9
1.69 | 1734.059 | 1734059192.8
1.695 | 1734.841 | 1734840670.5
1.7 | 1735.62 | 1735620197.4
1.71 | 1737.173 | 1737173441.7
1.72 | 1738.719 | 1738719009.1
1.73 | 1740.257 | 1740256982.0
1.74 | 1741.787 | 1741787441.2
1.75 | 1743.31 | 1743310466.4
1.76 | 1744.826 | 1744826135.7
1.77 | 1746.335 | 1746334526.1
1.78 | 1747.836 | 1747835713.6
1.79 | 1749.33 | 1749329772.6
1.8 | 1750.817 | 1750816776.4
1.81 | 1752.297 | 1752296797.4
1.82 | 1753.77 | 1753769906.7
1.83 | 1755.236 | 1755236174.1
1.84 | 1756.696 | 1756695668.6
1.85 | 1758.148 | 1758148458.1
1.86 | 1759.595 | 1759594609.3
1.87 | 1761.034 | 1761034188.0
1.88 | 1762.467 | 1762467258.9
1.89 | 1763.894 | 1763893885.9
1.9 | 1765.314 | 1765314131.8
1.91 | 1766.728 | 1766728058.5
1.92 | 1768.136 | 1768135727.0
1.93 | 1769.537 | 1769537197.3
1.94 | 1770.933 | 1770932528.6
1.95 | 1772.322 | 1772321779.3
1.96 | 1773.705 | 1773705006.7
1.97 | 1775.082 | 1775082267.7
1.98 | 1776.454 | 1776453617.9
1.99 | 1777.819 | 1777819112.4
2 | 1779.179 | 1779178805.4
2.02 | 1781.881 | 1781881000.2
2.04 | 1784.561 | 1784560621.0
2.06 | 1787.218 | 1787218074.9
2.08 | 1789.854 | 1789853757.8
2.1 | 1792.468 | 1792468054.8
2.12 | 1795.061 | 1795061340.6
2.14 | 1797.634 | 1797633979.8
2.16 | 1800.186 | 1800186327.5
2.18 | 1802.719 | 1802718729.5
2.2 | 1805.232 | 1805231522.3
2.22 | 1807.725 | 1807725033.9
2.24 | 1810.2 | 1810199584.2
2.26 | 1812.655 | 1812655484.4
2.28 | 1815.093 | 1815093038.5
2.3 | 1817.513 | 1817512542.6
2.32 | 1819.914 | 1819914285.4
2.34 | 1822.299 | 1822298548.9
2.36 | 1824.666 | 1824665607.9
2.38 | 1827.016 | 1827015730.9
2.4 | 1829.349 | 1829349179.8
2.42 | 1831.666 | 1831666210.3
2.44 | 1833.967 | 1833967072.2
2.46 | 1836.252 | 1836252009.5
2.48 | 1838.521 | 1838521260.5
2.5 | 1840.775 | 1840775058.0
2.52 | 1843.014 | 1843013629.7
2.54 | 1845.237 | 1845237198.1
2.56 | 1847.446 | 1847445980.5
2.58 | 1849.64 | 1849640189.8
2.6 | 1851.82 | 1851820033.9
2.62 | 1853.986 | 1853985716.1
2.64 | 1856.137 | 1856137435.7
2.66 | 1858.275 | 1858275387.4
2.68 | 1860.4 | 1860399761.7
2.7 | 1862.511 | 1862510745.2
2.72 | 1864.609 | 1864608520.6
2.74 | 1866.693 | 1866693266.8
2.76 | 1868.765 | 1868765158.8
2.78 | 1870.824 | 1870824368.3
2.8 | 1872.871 | 1872871063.1
2.82 | 1874.905 | 1874905408.0
2.84 | 1876.928 | 1876927564.3
2.86 | 1878.938 | 1878937690.0
2.88 | 1880.936 | 1880935940.1
2.9 | 1882.922 | 1882922466.4
2.92 | 1884.897 | 1884897418.0
2.94 | 1886.861 | 1886860940.8
2.96 | 1888.813 | 1888813178.0
2.98 | 1890.754 | 1890754270.1
3 | 1892.684 | 1892684354.8