## Sheet1
strain,- | stress,MPa | stress,Pa
0 | 379.447 | 379446981.8
0.002 | 593.1899 | 593189895.7
0.004 | 657.3229 | 657322871.0
0.006 | 698.7479 | 698747917.2
0.008 | 729.9342 | 729934234.9
0.01 | 755.1765 | 755176546.4
0.012 | 776.4992 | 776499184.4
0.014 | 795.0271 | 795027054.5
0.016 | 811.4536 | 811453550.4
0.018 | 826.2379 | 826237939.2
0.02 | 839.701 | 839700965.2
0.022 | 852.0759 | 852075946.6
0.024 | 863.5382 | 863538186.0
0.026 | 874.2229 | 874222910.3
0.028 | 884.2367 | 884236736.8
0.03 | 893.6653 | 893665291.1
0.032 | 902.5784 | 902578432.7
0.034 | 911.0339 | 911033941.2
0.036 | 919.0802 | 919080178.5
0.038 | 926.7581 | 926758050.9
0.04 | 934.1025 | 934102483.5
0.042 | 941.1435 | 941143544.3
0.044 | 947.9073 | 947907314.6
0.046 | 954.4166 | 954416572.0
0.048 | 960.6913 | 960691331.6
0.05 | 966.7493 | 966749280.5
0.052 | 972.6061 | 972606129.6
0.054 | 978.2759 | 978275900.2
0.056 | 983.7712 | 983771161.4
0.058 | 989.1032 | 989103225.5
0.06 | 994.2823 | 994282312.7
0.062 | 999.3177 | 999317688.5
0.064 | 1004.218 | 1004217780.6
0.066 | 1008.99 | 1008990278.1
0.068 | 1013.642 | 1013642216.4
0.07 | 1018.18 | 1018180050.0
0.072 | 1022.61 | 1022609715.7
0.074 | 1026.937 | 1026936687.0
0.076 | 1031.166 | 1031166021.8
0.078 | 1035.302 | 1035302403.8
0.08 | 1039.35 | 1039350179.0
0.082 | 1043.313 | 1043313388.0
0.084 | 1047.196 | 1047195794.1
0.086 | 1051.001 | 1051000908.2
0.088 | 1054.732 | 1054732011.7
0.09 | 1058.392 | 1058392175.9
0.092 | 1061.984 | 1061984280.0
0.094 | 1065.511 | 1065511026.7
0.096 | 1068.975 | 1068974956.9
0.098 | 1072.378 | 1072378462.3
0.1 | 1075.724 | 1075723796.9
0.102 | 1079.013 | 1079013087.7
0.104 | 1082.248 | 1082248344.2
0.106 | 1085.431 | 1085431466.8
0.108 | 1088.564 | 1088564254.8
0.11 | 1091.648 | 1091648413.6
0.112 | 1094.686 | 1094685561.0
0.114 | 1097.677 | 1097677233.4
0.116 | 1100.625 | 1100624890.9
0.118 | 1103.53 | 1103529922.8
0.12 | 1106.394 | 1106393651.9
0.122 | 1109.217 | 1109217338.5
0.124 | 1112.002 | 1112002185.0
0.126 | 1114.749 | 1114749338.6
0.128 | 1117.46 | 1117459895.3
0.13 | 1120.135 | 1120134902.7
0.132 | 1122.775 | 1122775362.8
0.134 | 1125.382 | 1125382234.8
0.136 | 1127.956 | 1127956437.4
0.138 | 1130.499 | 1130498851.1
0.14 | 1133.01 | 1133010320.5
0.142 | 1135.492 | 1135491655.7
0.144 | 1137.944 | 1137943635.0
0.146 | 1140.367 | 1140367006.0
0.148 | 1142.762 | 1142762487.1
0.15 | 1145.131 | 1145130769.6
0.152 | 1147.473 | 1147472518.5
0.154 | 1149.788 | 1149788374.1
0.156 | 1152.079 | 1152078953.4
0.158 | 1154.345 | 1154344850.7
0.16 | 1156.587 | 1156586639.2
0.162 | 1158.805 | 1158804871.8
0.164 | 1161 | 1161000082.1
0.166 | 1163.173 | 1163172785.2
0.168 | 1165.323 | 1165323478.9
0.17 | 1167.453 | 1167452643.9
0.172 | 1169.561 | 1169560745.1
0.174 | 1171.648 | 1171648232.1
0.176 | 1173.716 | 1173715539.7
0.178 | 1175.763 | 1175763089.0
0.18 | 1177.791 | 1177791287.4
0.182 | 1179.801 | 1179800529.7
0.184 | 1181.791 | 1181791198.3
0.186 | 1183.764 | 1183763664.0
0.188 | 1185.718 | 1185718286.1
0.19 | 1187.655 | 1187655413.2
0.192 | 1189.575 | 1189575383.6
0.194 | 1191.479 | 1191478525.3
0.196 | 1193.365 | 1193365157.1
0.198 | 1195.236 | 1195235588.3
0.2 | 1197.09 | 1197090119.6
0.202 | 1198.929 | 1198929042.9
0.204 | 1200.753 | 1200752642.3
0.206 | 1202.561 | 1202561193.5
0.208 | 1204.355 | 1204354965.2
0.21 | 1206.134 | 1206134218.2
0.212 | 1207.899 | 1207899206.8
0.214 | 1209.65 | 1209650178.0
0.216 | 1211.387 | 1211387372.7
0.218 | 1213.111 | 1213111025.3
0.22 | 1214.821 | 1214821363.9
0.222 | 1216.519 | 1216518611.1
0.224 | 1218.203 | 1218202983.6
0.226 | 1219.875 | 1219874692.7
0.228 | 1221.534 | 1221533944.2
0.23 | 1223.181 | 1223180939.2
0.232 | 1224.816 | 1224815873.3
0.234 | 1226.439 | 1226438937.8
0.236 | 1228.05 | 1228050319.2
0.238 | 1229.65 | 1229650199.3
0.24 | 1231.239 | 1231238756.0
0.242 | 1232.816 | 1232816162.6
0.244 | 1234.383 | 1234382588.6
0.246 | 1235.938 | 1235938199.4
0.248 | 1237.483 | 1237483156.6
0.25 | 1239.018 | 1239017618.4
0.252 | 1240.542 | 1240541738.9
0.254 | 1242.056 | 1242055669.2
0.256 | 1243.56 | 1243559556.7
0.258 | 1245.054 | 1245053545.8
0.26 | 1246.538 | 1246537777.5
0.262 | 1248.012 | 1248012389.8
0.264 | 1249.478 | 1249477517.8
0.266 | 1250.933 | 1250933293.6
0.268 | 1252.38 | 1252379846.5
0.27 | 1253.817 | 1253817303.1
0.272 | 1255.246 | 1255245787.4
0.274 | 1256.665 | 1256665420.5
0.276 | 1258.076 | 1258076321.5
0.278 | 1259.479 | 1259478606.6
0.28 | 1260.872 | 1260872389.9
0.282 | 1262.258 | 1262257783.1
0.284 | 1263.635 | 1263634895.6
0.286 | 1265.004 | 1265003834.7
0.288 | 1266.365 | 1266364705.4
0.29 | 1267.718 | 1267717611.0
0.292 | 1269.063 | 1269062652.5
0.294 | 1270.4 | 1270399928.8
0.296 | 1271.73 | 1271729537.3
0.298 | 1273.052 | 1273051573.2
0.3 | 1274.366 | 1274366130.0
0.302 | 1275.673 | 1275673299.5
0.304 | 1276.973 | 1276973171.6
0.306 | 1278.266 | 1278265834.7
0.308 | 1279.551 | 1279551375.5
0.31 | 1280.83 | 1280829879.1
0.312 | 1282.101 | 1282101429.0
0.314 | 1283.366 | 1283366107.2
0.316 | 1284.624 | 1284623994.3
0.318 | 1285.875 | 1285875169.4
0.32 | 1287.12 | 1287119710.0
0.322 | 1288.358 | 1288357692.6
0.324 | 1289.589 | 1289589192.1
0.326 | 1290.814 | 1290814282.2
0.328 | 1292.033 | 1292033035.1
0.33 | 1293.246 | 1293245522.0
0.332 | 1294.452 | 1294451812.8
0.334 | 1295.652 | 1295651976.2
0.336 | 1296.846 | 1296846079.7
0.338 | 1298.034 | 1298034189.7
0.34 | 1299.216 | 1299216371.5
0.342 | 1300.393 | 1300392689.2
0.344 | 1301.563 | 1301563205.9
0.346 | 1302.728 | 1302727983.8
0.348 | 1303.887 | 1303887083.9
0.35 | 1305.041 | 1305040566.2
0.352 | 1306.188 | 1306188489.8
0.354 | 1307.331 | 1307330912.9
0.356 | 1308.468 | 1308467892.7
0.358 | 1309.599 | 1309599485.4
0.36 | 1310.726 | 1310725746.5
0.362 | 1311.847 | 1311846730.4
0.364 | 1312.962 | 1312962490.9
0.366 | 1314.073 | 1314073080.8
0.368 | 1315.179 | 1315178552.0
0.37 | 1316.279 | 1316278955.9
0.372 | 1317.374 | 1317374342.7
0.374 | 1318.465 | 1318464762.3
0.376 | 1319.55 | 1319550263.4
0.378 | 1320.631 | 1320630894.2
0.38 | 1321.707 | 1321706702.3
0.382 | 1322.778 | 1322777734.2
0.384 | 1323.844 | 1323844036.1
0.386 | 1324.906 | 1324905653.2
0.388 | 1325.963 | 1325962630.4
0.39 | 1327.015 | 1327015011.6
0.392 | 1328.063 | 1328062840.2
0.394 | 1329.106 | 1329106158.9
0.396 | 1330.145 | 1330145010.0
0.398 | 1331.179 | 1331179435.0
0.4 | 1332.209 | 1332209474.8
0.402 | 1333.235 | 1333235169.8
0.404 | 1334.257 | 1334256559.8
0.406 | 1335.274 | 1335273684.0
0.408 | 1336.287 | 1336286581.2
0.41 | 1337.295 | 1337295289.4
0.412 | 1338.3 | 1338299846.4
0.414 | 1339.3 | 1339300289.1
0.416 | 1340.297 | 1340296654.3
0.418 | 1341.289 | 1341288978.0
0.42 | 1342.277 | 1342277295.8
0.422 | 1343.262 | 1343261642.8
0.424 | 1344.242 | 1344242053.8
0.426 | 1345.219 | 1345218562.8
0.428 | 1346.191 | 1346191203.6
0.43 | 1347.16 | 1347160009.6
0.432 | 1348.125 | 1348125013.5
0.434 | 1349.086 | 1349086247.8
0.436 | 1350.044 | 1350043744.5
0.438 | 1350.998 | 1350997535.1
0.44 | 1351.948 | 1351947650.8
0.442 | 1352.894 | 1352894122.3
0.444 | 1353.837 | 1353836980.1
0.446 | 1354.776 | 1354776254.1
0.448 | 1355.712 | 1355711973.9
0.45 | 1356.644 | 1356644168.7
0.452 | 1357.573 | 1357572867.4
0.454 | 1358.498 | 1358498098.5
0.456 | 1359.42 | 1359419890.1
0.458 | 1360.338 | 1360338270.0
0.46 | 1361.253 | 1361253265.7
0.462 | 1362.165 | 1362164904.1
0.464 | 1363.073 | 1363073212.2
0.466 | 1363.978 | 1363978216.3
0.468 | 1364.88 | 1364879942.5
0.47 | 1365.778 | 1365778416.7
0.472 | 1366.674 | 1366673664.4
0.474 | 1367.566 | 1367565710.7
0.476 | 1368.455 | 1368454580.5
0.478 | 1369.34 | 1369340298.3
0.48 | 1370.223 | 1370222888.6
0.482 | 1371.102 | 1371102375.3
0.484 | 1371.979 | 1371978782.0
0.486 | 1372.852 | 1372852132.4
0.488 | 1373.722 | 1373722449.4
0.49 | 1374.59 | 1374589756.1
0.492 | 1375.454 | 1375454075.0
0.494 | 1376.315 | 1376315428.5
0.496 | 1377.174 | 1377173838.8
0.498 | 1378.029 | 1378029327.7
0.5 | 1378.882 | 1378881916.8
0.505 | 1381.001 | 1381000842.6
0.51 | 1383.102 | 1383102104.9
0.515 | 1385.186 | 1385186022.0
0.52 | 1387.253 | 1387252903.4
0.525 | 1389.303 | 1389303050.0
0.53 | 1391.337 | 1391336754.9
0.535 | 1393.354 | 1393354303.0
0.54 | 1395.356 | 1395355972.0
0.545 | 1397.342 | 1397342032.1
0.55 | 1399.313 | 1399312746.5
0.555 | 1401.268 | 1401268371.6
0.56 | 1403.209 | 1403209157.4
0.565 | 1405.135 | 1405135347.4
0.57 | 1407.047 | 1407047179.1
0.575 | 1408.945 | 1408944884.0
0.58 | 1410.829 | 1410828688.1
0.585 | 1412.699 | 1412698811.5
0.59 | 1414.555 | 1414555469.4
0.595 | 1416.399 | 1416398871.5
0.6 | 1418.229 | 1418229222.7
0.605 | 1420.047 | 1420046723.0
0.61 | 1421.852 | 1421851567.6
0.615 | 1423.644 | 1423643947.3
0.62 | 1425.424 | 1425424048.5
0.625 | 1427.192 | 1427192053.4
0.63 | 1428.948 | 1428948139.8
0.635 | 1430.692 | 1430692481.7
0.64 | 1432.425 | 1432425249.2
0.645 | 1434.147 | 1434146608.7
0.65 | 1435.857 | 1435856722.8
0.655 | 1437.556 | 1437555750.6
0.66 | 1439.244 | 1439243847.7
0.665 | 1440.921 | 1440921166.6
0.67 | 1442.588 | 1442587856.2
0.675 | 1444.244 | 1444244062.5
0.68 | 1445.89 | 1445889928.3
0.685 | 1447.526 | 1447525593.5
0.69 | 1449.151 | 1449151195.1
0.695 | 1450.767 | 1450766867.3
0.7 | 1452.373 | 1452372741.4
0.705 | 1453.969 | 1453968946.3
0.71 | 1455.556 | 1455555608.0
0.715 | 1457.133 | 1457132850.4
0.72 | 1458.701 | 1458700794.4
0.725 | 1460.26 | 1460259559.0
0.73 | 1461.809 | 1461809260.7
0.735 | 1463.35 | 1463350013.6
0.74 | 1464.882 | 1464881929.8
0.745 | 1466.405 | 1466405119.1
0.75 | 1467.92 | 1467919689.4
0.755 | 1469.426 | 1469425746.3
0.76 | 1470.923 | 1470923393.6
0.765 | 1472.413 | 1472412733.2
0.77 | 1473.894 | 1473893864.9
0.775 | 1475.367 | 1475366886.8
0.78 | 1476.832 | 1476831895.3
0.785 | 1478.289 | 1478288984.9
0.79 | 1479.738 | 1479738248.3
0.795 | 1481.18 | 1481179776.8
0.8 | 1482.614 | 1482613659.9
0.805 | 1484.04 | 1484039985.6
0.81 | 1485.459 | 1485458840.2
0.815 | 1486.87 | 1486870308.6
0.82 | 1488.274 | 1488274474.3
0.825 | 1489.671 | 1489671419.1
0.83 | 1491.061 | 1491061223.7
0.835 | 1492.444 | 1492443967.2
0.84 | 1493.82 | 1493819727.5
0.845 | 1495.189 | 1495188581.0
0.85 | 1496.551 | 1496550603.1
0.855 | 1497.906 | 1497905867.6
0.86 | 1499.254 | 1499254447.3
0.865 | 1500.596 | 1500596413.8
0.87 | 1501.932 | 1501931837.4
0.875 | 1503.261 | 1503260787.4
0.88 | 1504.583 | 1504583331.9
0.885 | 1505.9 | 1505899537.8
0.89 | 1507.209 | 1507209471.2
0.895 | 1508.513 | 1508513196.7
0.9 | 1509.811 | 1509810778.5
0.905 | 1511.102 | 1511102279.1
0.91 | 1512.388 | 1512387760.6
0.915 | 1513.667 | 1513667283.9
0.92 | 1514.941 | 1514940908.7
0.925 | 1516.209 | 1516208694.3
0.93 | 1517.471 | 1517470698.6
0.935 | 1518.727 | 1518726979.0
0.94 | 1519.978 | 1519977591.7
0.945 | 1521.223 | 1521222592.4
0.95 | 1522.462 | 1522462035.6
0.955 | 1523.696 | 1523695975.2
0.96 | 1524.924 | 1524924464.3
0.965 | 1526.148 | 1526147555.2
0.97 | 1527.365 | 1527365299.3
0.975 | 1528.578 | 1528577747.5
0.98 | 1529.785 | 1529784949.7
0.985 | 1530.987 | 1530986955.1
0.99 | 1532.184 | 1532183812.5
0.995 | 1533.376 | 1533375569.7
1 | 1534.562 | 1534562273.8
1.005 | 1535.744 | 1535743971.4
1.01 | 1536.921 | 1536920708.3
1.015 | 1538.093 | 1538092529.9
1.02 | 1539.259 | 1539259480.6
1.025 | 1540.422 | 1540421604.5
1.03 | 1541.579 | 1541578944.9
1.035 | 1542.732 | 1542731544.6
1.04 | 1543.879 | 1543879445.7
1.045 | 1545.023 | 1545022689.9
1.05 | 1546.161 | 1546161318.2
1.055 | 1547.295 | 1547295371.1
1.06 | 1548.425 | 1548424888.5
1.065 | 1549.55 | 1549549909.8
1.07 | 1550.67 | 1550670473.9
1.075 | 1551.787 | 1551786619.1
1.08 | 1552.898 | 1552898383.4
1.085 | 1554.006 | 1554005804.1
1.09 | 1555.109 | 1555108918.0
1.095 | 1556.208 | 1556207761.5
1.1 | 1557.302 | 1557302370.6
1.105 | 1558.393 | 1558392780.6
1.11 | 1559.479 | 1559479026.7
1.115 | 1560.561 | 1560561143.3
1.12 | 1561.639 | 1561639164.5
1.125 | 1562.713 | 1562713124.1
1.13 | 1563.783 | 1563783055.2
1.135 | 1564.849 | 1564848990.8
1.14 | 1565.911 | 1565910963.2
1.145 | 1566.969 | 1566969004.4
1.15 | 1568.023 | 1568023146.2
1.155 | 1569.073 | 1569073419.6
1.16 | 1570.12 | 1570119855.6
1.165 | 1571.162 | 1571162484.6
1.17 | 1572.201 | 1572201336.7
1.175 | 1573.236 | 1573236441.7
1.18 | 1574.268 | 1574267829.0
1.185 | 1575.296 | 1575295527.5
1.19 | 1576.32 | 1576319565.9
1.195 | 1577.34 | 1577339972.5
1.2 | 1578.357 | 1578356775.4
1.205 | 1579.37 | 1579370002.2
1.21 | 1580.38 | 1580379680.3
1.215 | 1581.386 | 1581385836.6
1.22 | 1582.388 | 1582388497.9
1.225 | 1583.388 | 1583387690.5
1.23 | 1584.383 | 1584383440.6
1.235 | 1585.376 | 1585375773.8
1.24 | 1586.365 | 1586364715.8
1.245 | 1587.35 | 1587350291.7
1.25 | 1588.333 | 1588332526.3
1.255 | 1589.311 | 1589311444.4
1.26 | 1590.287 | 1590287070.3
1.265 | 1591.259 | 1591259428.0
1.27 | 1592.229 | 1592228541.3
1.275 | 1593.194 | 1593194433.8
1.28 | 1594.157 | 1594157128.7
1.285 | 1595.117 | 1595116649.1
1.29 | 1596.073 | 1596073017.7
1.295 | 1597.026 | 1597026257.0
1.3 | 1597.976 | 1597976389.2
1.305 | 1598.923 | 1598923436.5
1.31 | 1599.867 | 1599867420.6
1.315 | 1600.808 | 1600808363.0
1.32 | 1601.746 | 1601746285.0
1.325 | 1602.681 | 1602681207.7
1.33 | 1603.613 | 1603613151.9
1.335 | 1604.542 | 1604542138.4
1.34 | 1605.468 | 1605468187.5
1.345 | 1606.391 | 1606391319.3
1.35 | 1607.312 | 1607311554.0
1.355 | 1608.229 | 1608228911.2
1.36 | 1609.143 | 1609143410.5
1.365 | 1610.055 | 1610055071.3
1.37 | 1610.964 | 1610963912.8
1.375 | 1611.87 | 1611869953.8
1.38 | 1612.773 | 1612773213.2
1.385 | 1613.674 | 1613673709.6
1.39 | 1614.571 | 1614571461.2
1.395 | 1615.466 | 1615466486.4
1.4 | 1616.359 | 1616358803.1
1.405 | 1617.248 | 1617248429.1
1.41 | 1618.135 | 1618135382.1
1.415 | 1619.02 | 1619019679.5
1.42 | 1619.901 | 1619901338.7
1.425 | 1620.78 | 1620780376.8
1.43 | 1621.657 | 1621656810.7
1.435 | 1622.531 | 1622530657.1
1.44 | 1623.402 | 1623401932.8
1.445 | 1624.271 | 1624270654.1
1.45 | 1625.137 | 1625136837.4
1.455 | 1626 | 1626000498.7
1.46 | 1626.862 | 1626861654.0
1.465 | 1627.72 | 1627720319.3
1.47 | 1628.577 | 1628576510.0
1.475 | 1629.43 | 1629430241.7
1.48 | 1630.282 | 1630281529.9
1.485 | 1631.13 | 1631130389.6
1.49 | 1631.977 | 1631976836.1
1.495 | 1632.821 | 1632820884.1
1.5 | 1633.663 | 1633662548.5
1.505 | 1634.502 | 1634501843.9
1.51 | 1635.339 | 1635338784.8
1.515 | 1636.173 | 1636173385.6
1.52 | 1637.006 | 1637005660.6
1.525 | 1637.836 | 1637835623.8
1.53 | 1638.663 | 1638663289.1
1.535 | 1639.489 | 1639488670.5
1.54 | 1640.312 | 1640311781.7
1.545 | 1641.133 | 1641132636.2
1.55 | 1641.951 | 1641951247.4
1.555 | 1642.768 | 1642767628.8
1.56 | 1643.582 | 1643581793.5
1.565 | 1644.394 | 1644393754.7
1.57 | 1645.204 | 1645203525.3
1.575 | 1646.011 | 1646011118.1
1.58 | 1646.817 | 1646816546.0
1.585 | 1647.62 | 1647619821.5
1.59 | 1648.421 | 1648420957.1
1.595 | 1649.22 | 1649219965.3
1.6 | 1650.017 | 1650016858.3
1.605 | 1650.812 | 1650811648.3
1.61 | 1651.604 | 1651604347.5
1.615 | 1652.395 | 1652394967.7
1.62 | 1653.184 | 1653183520.9
1.625 | 1653.97 | 1653970018.7
1.63 | 1654.754 | 1654754472.9
1.635 | 1655.537 | 1655536895.0
1.64 | 1656.317 | 1656317296.4
1.645 | 1657.096 | 1657095688.6
1.65 | 1657.872 | 1657872082.7
1.655 | 1658.646 | 1658646489.9
1.66 | 1659.419 | 1659418921.4
1.665 | 1660.189 | 1660189387.9
1.67 | 1660.958 | 1660957900.6
1.675 | 1661.724 | 1661724470.0
1.68 | 1662.489 | 1662489106.9
1.685 | 1663.252 | 1663251822.0
1.69 | 1664.013 | 1664012625.7
1.695 | 1664.772 | 1664771528.4
1.7 | 1665.529 | 1665528540.5
1.71 | 1667.037 | 1667036933.7
1.72 | 1668.538 | 1668537886.4
1.73 | 1670.031 | 1670031478.1
1.74 | 1671.518 | 1671517787.2
1.75 | 1672.997 | 1672996890.8
1.76 | 1674.469 | 1674468864.6
1.77 | 1675.934 | 1675933783.2
1.78 | 1677.392 | 1677391720.0
1.79 | 1678.843 | 1678842747.3
1.8 | 1680.287 | 1680286936.1
1.81 | 1681.724 | 1681724356.4
1.82 | 1683.155 | 1683155076.9
1.83 | 1684.579 | 1684579165.6
1.84 | 1685.997 | 1685996689.0
1.85 | 1687.408 | 1687407713.0
1.86 | 1688.812 | 1688812302.2
1.87 | 1690.211 | 1690210520.3
1.88 | 1691.602 | 1691602430.1
1.89 | 1692.988 | 1692988093.3
1.9 | 1694.368 | 1694367570.8
1.91 | 1695.741 | 1695740922.5
1.92 | 1697.108 | 1697108207.5
1.93 | 1698.469 | 1698469484.1
1.94 | 1699.825 | 1699824809.4
1.95 | 1701.174 | 1701174240.1
1.96 | 1702.518 | 1702517831.8
1.97 | 1703.856 | 1703855639.3
1.98 | 1705.188 | 1705187716.7
1.99 | 1706.514 | 1706514117.3
2 | 1707.835 | 1707834893.7
2.02 | 1710.46 | 1710459780.2
2.04 | 1713.063 | 1713062781.6
2.06 | 1715.644 | 1715644292.5
2.08 | 1718.205 | 1718204696.3
2.1 | 1720.744 | 1720744366.0
2.12 | 1723.264 | 1723263664.7
2.14 | 1725.763 | 1725762945.5
2.16 | 1728.243 | 1728242552.5
2.18 | 1730.703 | 1730702820.5
2.2 | 1733.144 | 1733144075.7
2.22 | 1735.567 | 1735566635.9
2.24 | 1737.971 | 1737970810.7
2.26 | 1740.357 | 1740356901.9
2.28 | 1742.725 | 1742725203.9
2.3 | 1745.076 | 1745076003.5
2.32 | 1747.41 | 1747409580.6
2.34 | 1749.726 | 1749726208.3
2.36 | 1752.026 | 1752026152.8
2.38 | 1754.31 | 1754309674.3
2.4 | 1756.577 | 1756577026.6
2.42 | 1758.828 | 1758828457.3
2.44 | 1761.064 | 1761064208.6
2.46 | 1763.285 | 1763284516.9
2.48 | 1765.49 | 1765489613.0
2.5 | 1767.68 | 1767679722.5
2.52 | 1769.855 | 1769855066.1
2.54 | 1772.016 | 1772015859.3
2.56 | 1774.162 | 1774162312.8
2.58 | 1776.295 | 1776294632.7
2.6 | 1778.413 | 1778413020.6
2.62 | 1780.518 | 1780517673.5
2.64 | 1782.609 | 1782608784.5
2.66 | 1784.687 | 1784686542.1
2.68 | 1786.751 | 1786751131.3
2.7 | 1788.803 | 1788802732.6
2.72 | 1790.842 | 1790841523.2
2.74 | 1792.868 | 1792867676.3
2.76 | 1794.881 | 1794881361.7
2.78 | 1796.883 | 1796882745.6
2.8 | 1798.872 | 1798871990.9
2.82 | 1800.849 | 1800849257.0
2.84 | 1802.815 | 1802814700.3
2.86 | 1804.768 | 1804768474.1
2.88 | 1806.711 | 1806710728.4
2.9 | 1808.642 | 1808641610.6
2.92 | 1810.561 | 1810561264.8
2.94 | 1812.47 | 1812469832.7
2.96 | 1814.367 | 1814367453.0
2.98 | 1816.254 | 1816254261.9
3 | 1818.13 | 1818130392.9