## Sheet1
strain,- | stress,MPa | stress,Pa
0 | 561.1249 | 561124922.4
0.002 | 643.4959 | 643495872.4
0.004 | 672.0228 | 672022756.4
0.006 | 690.1218 | 690121776.6
0.008 | 703.5102 | 703510188.3
0.01 | 714.1843 | 714184276.5
0.012 | 723.0843 | 723084293.5
0.014 | 730.7304 | 730730422.1
0.016 | 737.4415 | 737441524.2
0.018 | 743.4276 | 743427563.4
0.02 | 748.8343 | 748834325.1
0.022 | 753.7673 | 753767261.2
0.024 | 758.3052 | 758305175.1
0.026 | 762.5085 | 762508541.9
0.028 | 766.4248 | 766424808.2
0.03 | 770.0919 | 770091900.2
0.032 | 773.5406 | 773540623.0
0.034 | 776.7963 | 776796346.2
0.036 | 779.8802 | 779880217.8
0.038 | 782.8101 | 782810056.1
0.04 | 785.601 | 785601016.9
0.042 | 788.2661 | 788266101.5
0.044 | 790.8165 | 790816548.8
0.046 | 793.2621 | 793262141.2
0.048 | 795.6114 | 795611447.2
0.05 | 797.872 | 797872015.6
0.052 | 800.0505 | 800050531.6
0.054 | 802.1529 | 802152944.3
0.056 | 804.1846 | 804184571.8
0.058 | 806.1502 | 806150187.5
0.06 | 808.0541 | 808054092.8
0.062 | 809.9002 | 809900177.2
0.064 | 811.692 | 811691970.0
0.066 | 813.4327 | 813432683.3
0.068 | 815.1252 | 815125249.4
0.07 | 816.7724 | 816772352.2
0.072 | 818.3765 | 818376454.9
0.074 | 819.9398 | 819939823.9
0.076 | 821.4645 | 821464548.6
0.078 | 822.9526 | 822952560.3
0.08 | 824.4056 | 824405647.2
0.082 | 825.8255 | 825825468.6
0.084 | 827.2136 | 827213567.0
0.086 | 828.5714 | 828571378.9
0.088 | 829.9002 | 829900244.3
0.09 | 831.2014 | 831201415.1
0.092 | 832.4761 | 832476063.0
0.094 | 833.7253 | 833725285.7
0.096 | 834.9501 | 834950113.8
0.098 | 836.1515 | 836151515.6
0.1 | 837.3304 | 837330402.1
0.102 | 838.4876 | 838487631.8
0.104 | 839.624 | 839624014.2
0.106 | 840.7403 | 840740314.1
0.108 | 841.8373 | 841837254.2
0.11 | 842.9155 | 842915518.4
0.112 | 843.9758 | 843975755.0
0.114 | 845.0186 | 845018578.2
0.116 | 846.0446 | 846044571.4
0.118 | 847.0543 | 847054288.5
0.12 | 848.0483 | 848048256.5
0.122 | 849.027 | 849026976.7
0.124 | 849.9909 | 849990926.7
0.126 | 850.9406 | 850940561.7
0.128 | 851.8763 | 851876315.9
0.13 | 852.7986 | 852798603.8
0.132 | 853.7078 | 853707821.5
0.134 | 854.6043 | 854604347.7
0.136 | 855.4885 | 855488544.5
0.138 | 856.3608 | 856360758.7
0.14 | 857.2213 | 857221322.4
0.142 | 858.0706 | 858070554.0
0.144 | 858.9088 | 858908759.0
0.146 | 859.7362 | 859736230.2
0.148 | 860.5532 | 860553249.1
0.15 | 861.3601 | 861360086.1
0.152 | 862.157 | 862157000.9
0.154 | 862.9442 | 862944243.5
0.156 | 863.7221 | 863722054.4
0.158 | 864.4907 | 864490665.0
0.16 | 865.2503 | 865250298.4
0.162 | 866.0012 | 866001169.5
0.164 | 866.7435 | 866743485.5
0.166 | 867.4774 | 867477446.2
0.168 | 868.2032 | 868203244.4
0.17 | 868.9211 | 868921066.3
0.172 | 869.6311 | 869631091.7
0.174 | 870.3335 | 870333494.3
0.176 | 871.0284 | 871028441.9
0.178 | 871.7161 | 871716097.0
0.18 | 872.3966 | 872396616.5
0.182 | 873.0702 | 873070152.5
0.184 | 873.7369 | 873736852.0
0.186 | 874.3969 | 874396857.5
0.188 | 875.0503 | 875050307.0
0.19 | 875.6973 | 875697334.1
0.192 | 876.3381 | 876338068.6
0.194 | 876.9726 | 876972636.1
0.196 | 877.6012 | 877601158.4
0.198 | 878.2238 | 878223754.1
0.2 | 878.8405 | 878840537.7
0.202 | 879.4516 | 879451620.9
0.204 | 880.0571 | 880057111.8
0.206 | 880.6571 | 880657115.7
0.208 | 881.2517 | 881251734.7
0.21 | 881.8411 | 881841068.1
0.212 | 882.4252 | 882425212.6
0.214 | 883.0043 | 883004262.1
0.216 | 883.5783 | 883578307.9
0.218 | 884.1474 | 884147439.0
0.22 | 884.7117 | 884711741.8
0.222 | 885.2713 | 885271300.6
0.224 | 885.8262 | 885826197.5
0.226 | 886.3765 | 886376512.2
0.228 | 886.9223 | 886922322.7
0.23 | 887.4637 | 887463704.8
0.232 | 888.0007 | 888000732.4
0.234 | 888.5335 | 888533477.6
0.236 | 889.062 | 889062010.6
0.238 | 889.5864 | 889586399.9
0.24 | 890.1067 | 890106712.5
0.242 | 890.623 | 890623013.5
0.244 | 891.1354 | 891135366.6
0.246 | 891.6438 | 891643833.9
0.248 | 892.1485 | 892148476.1
0.25 | 892.6494 | 892649352.5
0.252 | 893.1465 | 893146520.8
0.254 | 893.64 | 893640037.7
0.256 | 894.13 | 894129958.3
0.258 | 894.6163 | 894616336.5
0.26 | 895.0992 | 895099225.2
0.262 | 895.5787 | 895578675.9
0.264 | 896.0547 | 896054739.0
0.266 | 896.5275 | 896527463.8
0.268 | 896.9969 | 896996898.5
0.27 | 897.4631 | 897463090.3
0.272 | 897.9261 | 897926085.3
0.274 | 898.3859 | 898385928.7
0.276 | 898.8427 | 898842664.7
0.278 | 899.2963 | 899296336.5
0.28 | 899.747 | 899746986.5
0.282 | 900.1947 | 900194656.2
0.284 | 900.6394 | 900639386.2
0.286 | 901.0812 | 901081216.2
0.288 | 901.5202 | 901520185.3
0.29 | 901.9563 | 901956331.6
0.292 | 902.3897 | 902389692.5
0.294 | 902.8203 | 902820304.7
0.296 | 903.2482 | 903248204.2
0.298 | 903.6734 | 903673426.1
0.3 | 904.096 | 904096005.0
0.302 | 904.516 | 904515974.7
0.304 | 904.9334 | 904933368.5
0.306 | 905.3482 | 905348218.9
0.308 | 905.7606 | 905760558.0
0.31 | 906.1704 | 906170416.9
0.312 | 906.5778 | 906577826.6
0.314 | 906.9828 | 906982817.1
0.316 | 907.3854 | 907385418.2
0.318 | 907.7857 | 907785658.8
0.32 | 908.1836 | 908183567.5
0.322 | 908.5792 | 908579172.4
0.324 | 908.9725 | 908972500.8
0.326 | 909.3636 | 909363580.0
0.328 | 909.7524 | 909752436.3
0.33 | 910.1391 | 910139095.9
0.332 | 910.5236 | 910523584.3
0.334 | 910.9059 | 910905926.7
0.336 | 911.2861 | 911286147.8
0.338 | 911.6643 | 911664271.9
0.34 | 912.0403 | 912040322.9
0.342 | 912.4143 | 912414324.1
0.344 | 912.7863 | 912786298.7
0.346 | 913.1563 | 913156269.2
0.348 | 913.5243 | 913524258.1
0.35 | 913.8903 | 913890287.1
0.352 | 914.2544 | 914254377.8
0.354 | 914.6166 | 914616551.5
0.356 | 914.9768 | 914976828.8
0.358 | 915.3352 | 915335230.4
0.36 | 915.6918 | 915691776.3
0.362 | 916.0465 | 916046486.4
0.364 | 916.3994 | 916399380.3
0.366 | 916.7505 | 916750477.0
0.368 | 917.0998 | 917099795.5
0.37 | 917.4474 | 917447354.4
0.372 | 917.7932 | 917793172.0
0.374 | 918.1373 | 918137266.3
0.376 | 918.4797 | 918479654.9
0.378 | 918.8204 | 918820355.4
0.38 | 919.1594 | 919159385.0
0.382 | 919.4968 | 919496760.5
0.384 | 919.8325 | 919832498.6
0.386 | 920.1666 | 920166615.8
0.388 | 920.4991 | 920499128.1
0.39 | 920.8301 | 920830051.5
0.392 | 921.1594 | 921159401.7
0.394 | 921.4872 | 921487194.1
0.396 | 921.8134 | 921813444.0
0.398 | 922.1382 | 922138166.2
0.4 | 922.4614 | 922461375.6
0.402 | 922.7831 | 922783086.8
0.404 | 923.1033 | 923103314.0
0.406 | 923.4221 | 923422071.5
0.408 | 923.7394 | 923739373.1
0.41 | 924.0552 | 924055232.6
0.412 | 924.3697 | 924369663.5
0.414 | 924.6827 | 924682679.1
0.416 | 924.9943 | 924994292.7
0.418 | 925.3045 | 925304517.1
0.42 | 925.6134 | 925613365.2
0.422 | 925.9208 | 925920849.6
0.424 | 926.227 | 926226982.7
0.426 | 926.5318 | 926531776.8
0.428 | 926.8352 | 926835243.9
0.43 | 927.1374 | 927137396.1
0.432 | 927.4382 | 927438245.1
0.434 | 927.7378 | 927737802.5
0.436 | 928.0361 | 928036079.7
0.438 | 928.3331 | 928333088.0
0.44 | 928.6288 | 928628838.7
0.442 | 928.9233 | 928923342.7
0.444 | 929.2166 | 929216610.8
0.446 | 929.5087 | 929508653.8
0.448 | 929.7995 | 929799482.2
0.45 | 930.0891 | 930089106.6
0.452 | 930.3775 | 930377537.1
0.454 | 930.6648 | 930664784.0
0.456 | 930.9509 | 930950857.2
0.458 | 931.2358 | 931235766.8
0.46 | 931.5195 | 931519522.4
0.462 | 931.8021 | 931802133.7
0.464 | 932.0836 | 932083610.4
0.466 | 932.364 | 932363961.6
0.468 | 932.6432 | 932643196.9
0.47 | 932.9213 | 932921325.3
0.472 | 933.1984 | 933198356.0
0.474 | 933.4743 | 933474297.8
0.476 | 933.7492 | 933749159.7
0.478 | 934.023 | 934022950.3
0.48 | 934.2957 | 934295678.3
0.482 | 934.5674 | 934567352.2
0.484 | 934.838 | 934837980.4
0.486 | 935.1076 | 935107571.3
0.488 | 935.3761 | 935376133.0
0.49 | 935.6437 | 935643673.7
0.492 | 935.9102 | 935910201.4
0.494 | 936.1757 | 936175724.0
0.496 | 936.4402 | 936440249.4
0.498 | 936.7038 | 936703785.4
0.5 | 936.9663 | 936966339.4
0.505 | 937.6185 | 937618478.4
0.51 | 938.2646 | 938264643.7
0.515 | 938.9049 | 938904947.7
0.52 | 939.5395 | 939539499.6
0.525 | 940.1684 | 940168405.8
0.53 | 940.7918 | 940791769.4
0.535 | 941.4097 | 941409690.8
0.54 | 942.0223 | 942022267.8
0.545 | 942.6296 | 942629595.3
0.55 | 943.2318 | 943231766.0
0.555 | 943.8289 | 943828869.7
0.56 | 944.421 | 944420994.3
0.565 | 945.0082 | 945008225.1
0.57 | 945.5906 | 945590645.3
0.575 | 946.1683 | 946168336.0
0.58 | 946.7414 | 946741376.2
0.585 | 947.3098 | 947309843.0
0.59 | 947.8738 | 947873811.3
0.595 | 948.4334 | 948433354.5
0.6 | 948.9885 | 948988544.0
0.605 | 949.5394 | 949539449.6
0.61 | 950.0861 | 950086139.3
0.615 | 950.6287 | 950628679.4
0.62 | 951.1671 | 951167134.8
0.625 | 951.7016 | 951701568.9
0.63 | 952.232 | 952232043.4
0.635 | 952.7586 | 952758618.8
0.64 | 953.2814 | 953281354.0
0.645 | 953.8003 | 953800306.8
0.65 | 954.3155 | 954315533.4
0.655 | 954.8271 | 954827089.0
0.66 | 955.335 | 955335027.5
0.665 | 955.8394 | 955839401.5
0.67 | 956.3403 | 956340262.5
0.675 | 956.8377 | 956837661.0
0.68 | 957.3316 | 957331646.2
0.685 | 957.8223 | 957822266.5
0.69 | 958.3096 | 958309568.9
0.695 | 958.7936 | 958793599.9
0.7 | 959.2744 | 959274404.5
0.705 | 959.752 | 959752027.1
0.71 | 960.2265 | 960226511.2
0.715 | 960.6979 | 960697899.1
0.72 | 961.1662 | 961166232.7
0.725 | 961.6316 | 961631552.5
0.73 | 962.0939 | 962093898.6
0.735 | 962.5533 | 962553310.2
0.74 | 963.0098 | 963009825.7
0.745 | 963.4635 | 963463482.6
0.75 | 963.9143 | 963914318.0
0.755 | 964.3624 | 964362367.9
0.76 | 964.8077 | 964807667.9
0.765 | 965.2503 | 965250252.6
0.77 | 965.6902 | 965690156.4
0.775 | 966.1274 | 966127412.6
0.78 | 966.5621 | 966562054.2
0.785 | 966.9941 | 966994113.3
0.79 | 967.4236 | 967423621.5
0.795 | 967.8506 | 967850610.1
0.8 | 968.2751 | 968275109.3
0.805 | 968.6971 | 968697149.3
0.81 | 969.1168 | 969116759.2
0.815 | 969.534 | 969533968.1
0.82 | 969.9488 | 969948804.2
0.825 | 970.3613 | 970361295.4
0.83 | 970.7715 | 970771469.0
0.835 | 971.1794 | 971179351.9
0.84 | 971.585 | 971584970.4
0.845 | 971.9884 | 971988350.5
0.85 | 972.3895 | 972389517.8
0.855 | 972.7885 | 972788497.1
0.86 | 973.1853 | 973185313.2
0.865 | 973.58 | 973579990.2
0.87 | 973.9726 | 973972552.0
0.875 | 974.363 | 974363021.9
0.88 | 974.7514 | 974751422.9
0.885 | 975.1378 | 975137777.7
0.89 | 975.5221 | 975522108.5
0.895 | 975.9044 | 975904437.1
0.9 | 976.2848 | 976284785.1
0.905 | 976.6632 | 976663173.7
0.91 | 977.0396 | 977039623.8
0.915 | 977.4142 | 977414155.7
0.92 | 977.7868 | 977786789.7
0.925 | 978.1575 | 978157545.6
0.93 | 978.5264 | 978526443.0
0.935 | 978.8935 | 978893501.0
0.94 | 979.2587 | 979258738.7
0.945 | 979.6222 | 979622174.7
0.95 | 979.9838 | 979983827.2
0.955 | 980.3437 | 980343714.5
0.96 | 980.7019 | 980701854.2
0.965 | 981.0583 | 981058263.8
0.97 | 981.413 | 981412960.8
0.975 | 981.766 | 981765961.9
0.98 | 982.1173 | 982117284.0
0.985 | 982.4669 | 982466943.5
0.99 | 982.815 | 982814956.8
0.995 | 983.1613 | 983161339.7
1 | 983.5061 | 983506108.2
1.005 | 983.8493 | 983849277.6
1.01 | 984.1909 | 984190863.3
1.015 | 984.5309 | 984530880.5
1.02 | 984.8693 | 984869344.0
1.025 | 985.2063 | 985206268.4
1.03 | 985.5417 | 985541668.2
1.035 | 985.8756 | 985875557.7
1.04 | 986.208 | 986207950.9
1.045 | 986.5389 | 986538861.6
1.05 | 986.8683 | 986868303.6
1.055 | 987.1963 | 987196290.2
1.06 | 987.5228 | 987522834.7
1.065 | 987.848 | 987847950.3
1.07 | 988.1716 | 988171649.8
1.075 | 988.4939 | 988493946.1
1.08 | 988.8149 | 988814851.6
1.085 | 989.1344 | 989134378.8
1.09 | 989.4525 | 989452539.8
1.095 | 989.7693 | 989769346.8
1.1 | 990.0848 | 990084811.7
1.105 | 990.3989 | 990398946.2
1.11 | 990.7118 | 990711761.9
1.115 | 991.0233 | 991023270.2
1.12 | 991.3335 | 991333482.4
1.125 | 991.6424 | 991642409.7
1.13 | 991.9501 | 991950063.1
1.135 | 992.2565 | 992256453.4
1.14 | 992.5616 | 992561591.3
1.145 | 992.8655 | 992865487.4
1.15 | 993.1682 | 993168152.1
1.155 | 993.4696 | 993469595.8
1.16 | 993.7698 | 993769828.7
1.165 | 994.0689 | 994068860.7
1.17 | 994.3667 | 994366701.9
1.175 | 994.6634 | 994663361.9
1.18 | 994.9589 | 994958850.6
1.185 | 995.2532 | 995253177.3
1.19 | 995.5464 | 995546351.7
1.195 | 995.8384 | 995838383.0
1.2 | 996.1293 | 996129280.4
1.205 | 996.4191 | 996419053.0
1.21 | 996.7077 | 996707709.9
1.215 | 996.9953 | 996995259.8
1.22 | 997.2817 | 997281711.6
1.225 | 997.5671 | 997567073.9
1.23 | 997.8514 | 997851355.3
1.235 | 998.1346 | 998134564.2
1.24 | 998.4167 | 998416709.1
1.245 | 998.6978 | 998697798.1
1.25 | 998.9778 | 998977839.5
1.255 | 999.2568 | 999256841.3
1.26 | 999.5348 | 999534811.6
1.265 | 999.8118 | 999811758.0
1.27 | 1000.088 | 1000087688.6
1.275 | 1000.363 | 1000362610.9
1.28 | 1000.637 | 1000636532.6
1.285 | 1000.909 | 1000909461.3
1.29 | 1001.181 | 1001181404.3
1.295 | 1001.452 | 1001452369.0
1.3 | 1001.722 | 1001722362.7
1.305 | 1001.991 | 1001991392.6
1.31 | 1002.259 | 1002259465.8
1.315 | 1002.527 | 1002526589.3
1.32 | 1002.793 | 1002792770.1
1.325 | 1003.058 | 1003058015.1
1.33 | 1003.322 | 1003322331.1
1.335 | 1003.586 | 1003585724.7
1.34 | 1003.848 | 1003848202.7
1.345 | 1004.11 | 1004109771.7
1.35 | 1004.37 | 1004370438.0
1.355 | 1004.63 | 1004630208.3
1.36 | 1004.889 | 1004889088.8
1.365 | 1005.147 | 1005147085.8
1.37 | 1005.404 | 1005404205.7
1.375 | 1005.66 | 1005660454.5
1.38 | 1005.916 | 1005915838.3
1.385 | 1006.17 | 1006170363.2
1.39 | 1006.424 | 1006424035.2
1.395 | 1006.677 | 1006676860.2
1.4 | 1006.929 | 1006928844.0
1.405 | 1007.18 | 1007179992.4
1.41 | 1007.43 | 1007430311.1
1.415 | 1007.68 | 1007679805.8
1.42 | 1007.928 | 1007928482.2
1.425 | 1008.176 | 1008176345.7
1.43 | 1008.423 | 1008423401.9
1.435 | 1008.67 | 1008669656.1
1.44 | 1008.915 | 1008915113.9
1.445 | 1009.16 | 1009159780.4
1.45 | 1009.404 | 1009403661.0
1.455 | 1009.647 | 1009646761.0
1.46 | 1009.889 | 1009889085.4
1.465 | 1010.131 | 1010130639.4
1.47 | 1010.371 | 1010371428.0
1.475 | 1010.611 | 1010611456.3
1.48 | 1010.851 | 1010850729.3
1.485 | 1011.089 | 1011089251.8
1.49 | 1011.327 | 1011327028.7
1.495 | 1011.564 | 1011564064.8
1.5 | 1011.8 | 1011800365.0
1.505 | 1012.036 | 1012035933.9
1.51 | 1012.271 | 1012270776.2
1.515 | 1012.505 | 1012504896.6
1.52 | 1012.738 | 1012738299.6
1.525 | 1012.971 | 1012970989.8
1.53 | 1013.203 | 1013202971.7
1.535 | 1013.434 | 1013434249.8
1.54 | 1013.665 | 1013664828.4
1.545 | 1013.895 | 1013894712.0
1.55 | 1014.124 | 1014123904.9
1.555 | 1014.352 | 1014352411.3
1.56 | 1014.58 | 1014580235.5
1.565 | 1014.807 | 1014807381.8
1.57 | 1015.034 | 1015033854.3
1.575 | 1015.26 | 1015259657.2
1.58 | 1015.485 | 1015484794.5
1.585 | 1015.709 | 1015709270.3
1.59 | 1015.933 | 1015933088.6
1.595 | 1016.156 | 1016156253.4
1.6 | 1016.379 | 1016378768.7
1.605 | 1016.601 | 1016600638.4
1.61 | 1016.822 | 1016821866.2
1.615 | 1017.042 | 1017042456.2
1.62 | 1017.262 | 1017262412.0
1.625 | 1017.482 | 1017481737.5
1.63 | 1017.7 | 1017700436.4
1.635 | 1017.919 | 1017918512.4
1.64 | 1018.136 | 1018135969.2
1.645 | 1018.353 | 1018352810.4
1.65 | 1018.569 | 1018569039.5
1.655 | 1018.785 | 1018784660.3
1.66 | 1019 | 1018999676.2
1.665 | 1019.214 | 1019214090.7
1.67 | 1019.428 | 1019427907.4
1.675 | 1019.641 | 1019641129.6
1.68 | 1019.854 | 1019853760.8
1.685 | 1020.066 | 1020065804.3
1.69 | 1020.277 | 1020277263.7
1.695 | 1020.488 | 1020488142.0
1.7 | 1020.698 | 1020698442.8
1.71 | 1021.117 | 1021117324.4
1.72 | 1021.534 | 1021533934.5
1.73 | 1021.948 | 1021948298.4
1.74 | 1022.36 | 1022360441.1
1.75 | 1022.77 | 1022770387.1
1.76 | 1023.178 | 1023178160.7
1.77 | 1023.584 | 1023583785.6
1.78 | 1023.987 | 1023987285.1
1.79 | 1024.389 | 1024388682.2
1.8 | 1024.788 | 1024787999.6
1.81 | 1025.185 | 1025185259.4
1.82 | 1025.58 | 1025580483.6
1.83 | 1025.974 | 1025973693.7
1.84 | 1026.365 | 1026364910.9
1.85 | 1026.754 | 1026754155.9
1.86 | 1027.141 | 1027141449.4
1.87 | 1027.527 | 1027526811.6
1.88 | 1027.91 | 1027910262.2
1.89 | 1028.292 | 1028291821.0
1.9 | 1028.672 | 1028671507.0
1.91 | 1029.049 | 1029049339.4
1.92 | 1029.425 | 1029425336.8
1.93 | 1029.8 | 1029799517.7
1.94 | 1030.172 | 1030171900.0
1.95 | 1030.543 | 1030542501.7
1.96 | 1030.911 | 1030911340.4
1.97 | 1031.278 | 1031278433.3
1.98 | 1031.644 | 1031643797.6
1.99 | 1032.007 | 1032007450.0
2 | 1032.369 | 1032369407.1
2.02 | 1033.088 | 1033088300.4
2.04 | 1033.801 | 1033800605.3
2.06 | 1034.506 | 1034506445.9
2.08 | 1035.206 | 1035205942.7
2.1 | 1035.899 | 1035899212.9
2.12 | 1036.586 | 1036586370.4
2.14 | 1037.268 | 1037267526.1
2.16 | 1037.943 | 1037942787.6
2.18 | 1038.612 | 1038612260.0
2.2 | 1039.276 | 1039276045.2
2.22 | 1039.934 | 1039934242.6
2.24 | 1040.587 | 1040586949.0
2.26 | 1041.234 | 1041234258.4
2.28 | 1041.876 | 1041876262.9
2.3 | 1042.513 | 1042513051.7
2.32 | 1043.145 | 1043144712.1
2.34 | 1043.771 | 1043771329.0
2.36 | 1044.393 | 1044392985.3
2.38 | 1045.01 | 1045009761.8
2.4 | 1045.622 | 1045621737.3
2.42 | 1046.229 | 1046228988.8
2.44 | 1046.832 | 1046831591.2
2.46 | 1047.43 | 1047429617.9
2.48 | 1048.023 | 1048023140.3
2.5 | 1048.612 | 1048612228.4
2.52 | 1049.197 | 1049196950.3
2.54 | 1049.777 | 1049777372.6
2.56 | 1050.354 | 1050353560.4
2.58 | 1050.926 | 1050925577.4
2.6 | 1051.493 | 1051493485.7
2.62 | 1052.057 | 1052057346.1
2.64 | 1052.617 | 1052617218.0
2.66 | 1053.173 | 1053173159.6
2.68 | 1053.725 | 1053725227.5
2.7 | 1054.273 | 1054273477.6
2.72 | 1054.818 | 1054817964.0
2.74 | 1055.359 | 1055358740.1
2.76 | 1055.896 | 1055895858.0
2.78 | 1056.429 | 1056429368.5
2.8 | 1056.959 | 1056959321.7
2.82 | 1057.486 | 1057485766.5
2.84 | 1058.009 | 1058008750.6
2.86 | 1058.528 | 1058528320.9
2.88 | 1059.045 | 1059044523.5
2.9 | 1059.557 | 1059557403.2
2.92 | 1060.067 | 1060067004.2
2.94 | 1060.573 | 1060573369.6
2.96 | 1061.077 | 1061076541.8
2.98 | 1061.577 | 1061576562.3
3 | 1062.073 | 1062073471.8