## Sheet1
displacement,mm | force,kN | force,N
0 | 0.00312565 | 3.12565
0.0300013 | 1.07772 | 1077.72
0.0600055 | 2.17217 | 2172.17
0.0899964 | 2.73815 | 2738.15
0.119974 | 3.08309 | 3083.09
0.149978 | 3.29594 | 3295.94
0.17993 | 3.43309 | 3433.09
0.209882 | 3.53005 | 3530.05
0.239834 | 3.61242 | 3612.42
0.269821 | 3.68006 | 3680.06
0.299825 | 3.73926 | 3739.26
0.329828 | 3.79207 | 3792.07
0.359736 | 3.83594 | 3835.94
0.389637 | 3.87619 | 3876.19
0.419538 | 3.91515 | 3915.15
0.449439 | 3.94856 | 3948.56
0.47934 | 3.97633 | 3976.33
0.509241 | 4.00593 | 4005.93
0.539138 | 4.02939 | 4029.39
0.569039 | 4.05439 | 4054.39
0.599053 | 4.07442 | 4074.42
0.629197 | 4.09604 | 4096.04
0.659338 | 4.1141 | 4114.1
0.689478 | 4.13101 | 4131.01
0.719623 | 4.14805 | 4148.05
0.749763 | 4.16312 | 4163.12
0.779908 | 4.17675 | 4176.75
0.810048 | 4.19005 | 4190.05
0.840188 | 4.20271 | 4202.71
0.870333 | 4.21437 | 4214.37
0.900473 | 4.22503 | 4225.03
0.930614 | 4.23495 | 4234.95
0.960758 | 4.24422 | 4244.22
0.990899 | 4.2529 | 4252.9
1.02104 | 4.26099 | 4260.99
1.05118 | 4.26852 | 4268.52
1.08132 | 4.27549 | 4275.49
1.11147 | 4.28193 | 4281.93
1.14161 | 4.28783 | 4287.83
1.17175 | 4.29325 | 4293.25
1.20189 | 4.29816 | 4298.16
1.23203 | 4.30261 | 4302.61
1.26217 | 4.30659 | 4306.59
1.2922 | 4.31013 | 4310.13
1.32192 | 4.31322 | 4313.22
1.35165 | 4.31589 | 4315.89
1.38138 | 4.31813 | 4318.13
1.41111 | 4.31995 | 4319.95
1.44084 | 4.32135 | 4321.35
1.47076 | 4.32235 | 4322.35
1.50105 | 4.32296 | 4322.96
1.53134 | 4.32312 | 4323.12
1.56164 | 4.3228 | 4322.8
1.59193 | 4.32202 | 4322.02
1.62222 | 4.32081 | 4320.81
1.65251 | 4.31916 | 4319.16
1.68281 | 4.31711 | 4317.11
1.7131 | 4.31464 | 4314.64
1.74339 | 4.31172 | 4311.72
1.77369 | 4.30839 | 4308.39
1.80398 | 4.30461 | 4304.61
1.83427 | 4.30042 | 4300.42
1.86447 | 4.29578 | 4295.78
1.89434 | 4.29068 | 4290.68
1.9242 | 4.28515 | 4285.15
1.95407 | 4.27913 | 4279.13
1.98394 | 4.2724 | 4272.4
2.0138 | 4.26512 | 4265.12
2.04367 | 4.2574 | 4257.4
2.07353 | 4.24921 | 4249.21
2.1034 | 4.24055 | 4240.55
2.13327 | 4.23134 | 4231.34
2.16313 | 4.22158 | 4221.58
2.193 | 4.21124 | 4211.24
2.22287 | 4.20028 | 4200.28
2.25273 | 4.18859 | 4188.59
2.2826 | 4.17606 | 4176.06
2.31247 | 4.16278 | 4162.78
2.34233 | 4.14873 | 4148.73
2.3722 | 4.13388 | 4133.88
2.40207 | 4.11822 | 4118.22
2.43194 | 4.10166 | 4101.66
2.4618 | 4.08425 | 4084.25
2.49167 | 4.06592 | 4065.92
2.52154 | 4.04666 | 4046.66
2.55101 | 4.02649 | 4026.49
2.58063 | 4.00514 | 4005.14
2.61135 | 3.98193 | 3981.93
2.64152 | 3.95791 | 3957.91
2.67103 | 3.93323 | 3933.23
2.70073 | 3.90738 | 3907.38
2.73128 | 3.8792 | 3879.2
2.76139 | 3.85029 | 3850.29
2.79093 | 3.82077 | 3820.77
2.821 | 3.78913 | 3789.13
2.85155 | 3.75589 | 3755.89
2.88142 | 3.72206 | 3722.06
2.91055 | 3.6877 | 3687.7
2.94129 | 3.65053 | 3650.53
2.97155 | 3.61228 | 3612.28
3.0014 | 3.57373 | 3573.73