## Sheet1
strain,- | stress,MPa | stress,Pa
0 | 617.6583 | 617658349.9
0.002 | 702.5422 | 702542198.8
0.004 | 729.4259 | 729425850.2
0.006 | 746.2399 | 746239901.6
0.008 | 758.5875 | 758587511.3
0.01 | 768.3853 | 768385324.4
0.012 | 776.5265 | 776526548.7
0.014 | 783.502 | 783501958.8
0.016 | 789.6109 | 789610904.6
0.018 | 795.0498 | 795049752.9
0.02 | 799.9544 | 799954430.9
0.022 | 804.423 | 804423010.9
0.024 | 808.5286 | 808528623.4
0.026 | 812.3273 | 812327285.2
0.028 | 815.8629 | 815862872.7
0.03 | 819.1704 | 819170407.4
0.032 | 822.2783 | 822278297.5
0.034 | 825.2099 | 825209910.7
0.036 | 827.9847 | 827984705.1
0.038 | 830.6191 | 830619058.6
0.04 | 833.1269 | 833126889.2
0.042 | 835.5201 | 835520125.8
0.044 | 837.8091 | 837809072.1
0.046 | 840.0027 | 840002689.5
0.048 | 842.1088 | 842108822.3
0.05 | 844.1344 | 844134376.2
0.052 | 846.0855 | 846085463.2
0.054 | 847.9675 | 847967518.9
0.056 | 849.7854 | 849785399.8
0.058 | 851.5435 | 851543462.5
0.06 | 853.2456 | 853245630.7
0.062 | 854.8955 | 854895450.7
0.064 | 856.4961 | 856496138.8
0.066 | 858.0506 | 858050620.8
0.068 | 859.5616 | 859561566.7
0.07 | 861.0314 | 861031419.0
0.072 | 862.4624 | 862462418.9
0.074 | 863.8566 | 863856626.9
0.076 | 865.2159 | 865215942.8
0.078 | 866.5421 | 866542121.3
0.08 | 867.8368 | 867836786.8
0.082 | 869.1014 | 869101446.1
0.084 | 870.3375 | 870337499.5
0.086 | 871.5463 | 871546250.3
0.088 | 872.7289 | 872728914.2
0.09 | 873.8866 | 873886626.7
0.092 | 875.0204 | 875020449.8
0.094 | 876.1314 | 876131378.7
0.096 | 877.2203 | 877220347.1
0.098 | 878.2882 | 878288232.0
0.1 | 879.3359 | 879335858.5
0.102 | 880.364 | 880364003.8
0.104 | 881.3734 | 881373400.8
0.106 | 882.3647 | 882364741.4
0.108 | 883.3387 | 883338679.3
0.11 | 884.2958 | 884295833.3
0.112 | 885.2368 | 885236789.4
0.114 | 886.1621 | 886162103.0
0.116 | 887.0723 | 887072301.2
0.118 | 887.9679 | 887967884.8
0.12 | 888.8493 | 888849329.7
0.122 | 889.7171 | 889717088.8
0.124 | 890.5716 | 890571593.3
0.126 | 891.4133 | 891413254.2
0.128 | 892.2425 | 892242463.5
0.13 | 893.0596 | 893059595.3
0.132 | 893.865 | 893865007.0
0.134 | 894.659 | 894659040.0
0.136 | 895.442 | 895442021.3
0.138 | 896.2143 | 896214263.4
0.14 | 896.9761 | 896976065.8
0.142 | 897.7277 | 897727715.6
0.144 | 898.4695 | 898469487.9
0.146 | 899.2016 | 899201647.0
0.148 | 899.9244 | 899924446.2
0.15 | 900.6381 | 900638129.1
0.152 | 901.3429 | 901342929.8
0.154 | 902.0391 | 902039073.3
0.156 | 902.7268 | 902726776.2
0.158 | 903.4062 | 903406246.9
0.16 | 904.0777 | 904077686.2
0.162 | 904.7413 | 904741287.4
0.164 | 905.3972 | 905397236.9
0.166 | 906.0457 | 906045714.7
0.168 | 906.6869 | 906686894.1
0.17 | 907.3209 | 907320942.6
0.172 | 907.948 | 907948021.9
0.174 | 908.5683 | 908568288.2
0.176 | 909.1819 | 909181892.4
0.178 | 909.789 | 909788980.5
0.18 | 910.3897 | 910389693.7
0.182 | 910.9842 | 910984168.5
0.184 | 911.5725 | 911572537.1
0.186 | 912.1549 | 912154927.4
0.188 | 912.7315 | 912731463.6
0.19 | 913.3023 | 913302265.6
0.192 | 913.8674 | 913867449.9
0.194 | 914.4271 | 914427129.3
0.196 | 914.9814 | 914981413.4
0.198 | 915.5304 | 915530408.3
0.2 | 916.0742 | 916074217.2
0.202 | 916.6129 | 916612940.0
0.204 | 917.1467 | 917146673.9
0.206 | 917.6755 | 917675513.4
0.208 | 918.1996 | 918199550.0
0.21 | 918.7189 | 918718873.0
0.212 | 919.2336 | 919233568.9
0.214 | 919.7437 | 919743722.1
0.216 | 920.2494 | 920249414.4
0.218 | 920.7507 | 920750725.5
0.22 | 921.2477 | 921247733.2
0.222 | 921.7405 | 921740512.8
0.224 | 922.2291 | 922229137.9
0.226 | 922.7137 | 922713680.2
0.228 | 923.1942 | 923194209.3
0.23 | 923.6708 | 923670793.3
0.232 | 924.1435 | 924143498.4
0.234 | 924.6124 | 924612389.1
0.236 | 925.0775 | 925077528.5
0.238 | 925.539 | 925538977.8
0.24 | 925.9968 | 925996797.1
0.242 | 926.451 | 926451044.6
0.244 | 926.9018 | 926901777.5
0.246 | 927.3491 | 927349051.3
0.248 | 927.7929 | 927792920.4
0.25 | 928.2334 | 928233437.9
0.252 | 928.6707 | 928670655.4
0.254 | 929.1046 | 929104623.6
0.256 | 929.5354 | 929535391.9
0.258 | 929.963 | 929963008.7
0.26 | 930.3875 | 930387521.1
0.262 | 930.809 | 930808975.2
0.264 | 931.2274 | 931227416.1
0.266 | 931.6429 | 931642888.1
0.268 | 932.0554 | 932055434.1
0.27 | 932.4651 | 932465096.4
0.272 | 932.8719 | 932871916.2
0.274 | 933.2759 | 933275934.0
0.276 | 933.6772 | 933677189.3
0.278 | 934.0757 | 934075720.7
0.28 | 934.4716 | 934471566.2
0.282 | 934.8648 | 934864762.7
0.284 | 935.2553 | 935255346.6
0.286 | 935.6434 | 935643353.6
0.288 | 936.0288 | 936028818.3
0.29 | 936.4118 | 936411774.9
0.292 | 936.7923 | 936792256.9
0.294 | 937.1703 | 937170297.0
0.296 | 937.5459 | 937545927.4
0.298 | 937.9192 | 937919179.4
0.3 | 938.2901 | 938290084.0
0.302 | 938.6587 | 938658671.4
0.304 | 939.025 | 939024971.3
0.306 | 939.389 | 939389012.8
0.308 | 939.7508 | 939750824.4
0.31 | 940.1104 | 940110434.0
0.312 | 940.4679 | 940467869.3
0.314 | 940.8232 | 940823157.0
0.316 | 941.1763 | 941176323.8
0.318 | 941.5274 | 941527395.4
0.32 | 941.8764 | 941876397.5
0.322 | 942.2234 | 942223354.9
0.324 | 942.5683 | 942568292.4
0.326 | 942.9112 | 942911233.9
0.328 | 943.2522 | 943252203.1
0.33 | 943.5912 | 943591223.4
0.332 | 943.9283 | 943928317.5
0.334 | 944.2635 | 944263508.0
0.336 | 944.5968 | 944596816.8
0.338 | 944.9283 | 944928265.5
0.34 | 945.2579 | 945257875.6
0.342 | 945.5857 | 945585667.9
0.344 | 945.9117 | 945911662.9
0.346 | 946.2359 | 946235880.9
0.348 | 946.5583 | 946558341.8
0.35 | 946.8791 | 946879065.0
0.352 | 947.1981 | 947198069.9
0.354 | 947.5154 | 947515375.2
0.356 | 947.831 | 947830999.5
0.358 | 948.145 | 948144961.1
0.36 | 948.4573 | 948457278.1
0.362 | 948.768 | 948767967.9
0.364 | 949.077 | 949077048.1
0.366 | 949.3845 | 949384535.8
0.368 | 949.6904 | 949690447.8
0.37 | 949.9948 | 949994800.6
0.372 | 950.2976 | 950297610.5
0.374 | 950.5989 | 950598893.7
0.376 | 950.8987 | 950898665.9
0.378 | 951.1969 | 951196942.6
0.38 | 951.4937 | 951493739.2
0.382 | 951.7891 | 951789070.7
0.384 | 952.083 | 952082952.0
0.386 | 952.3754 | 952375397.6
0.388 | 952.6664 | 952666422.1
0.39 | 952.956 | 952956039.5
0.392 | 953.2443 | 953244263.8
0.394 | 953.5311 | 953531108.8
0.396 | 953.8166 | 953816588.0
0.398 | 954.1007 | 954100714.7
0.4 | 954.3835 | 954383502.2
0.402 | 954.665 | 954664963.4
0.404 | 954.9451 | 954945111.0
0.406 | 955.224 | 955223957.6
0.408 | 955.5015 | 955501515.6
0.41 | 955.7778 | 955777797.3
0.412 | 956.0528 | 956052814.7
0.414 | 956.3266 | 956326579.7
0.416 | 956.5991 | 956599103.9
0.418 | 956.8704 | 956870399.0
0.42 | 957.1405 | 957140476.3
0.422 | 957.4093 | 957409347.1
0.424 | 957.677 | 957677022.3
0.426 | 957.9435 | 957943512.9
0.428 | 958.2088 | 958208829.8
0.43 | 958.473 | 958472983.4
0.432 | 958.736 | 958735984.3
0.434 | 958.9978 | 958997842.8
0.436 | 959.2586 | 959258569.0
0.438 | 959.5182 | 959518173.1
0.44 | 959.7767 | 959776665.0
0.442 | 960.0341 | 960034054.4
0.444 | 960.2904 | 960290351.0
0.446 | 960.5456 | 960545564.3
0.448 | 960.7997 | 960799703.8
0.45 | 961.0528 | 961052778.6
0.452 | 961.3048 | 961304798.1
0.454 | 961.5558 | 961555771.1
0.456 | 961.8057 | 961805706.7
0.458 | 962.0546 | 962054613.6
0.46 | 962.3025 | 962302500.5
0.462 | 962.5494 | 962549376.1
0.464 | 962.7952 | 962795248.7
0.466 | 963.0401 | 963040126.8
0.468 | 963.284 | 963284018.7
0.47 | 963.5269 | 963526932.4
0.472 | 963.7689 | 963768876.1
0.474 | 964.0099 | 964009857.6
0.476 | 964.2499 | 964249885.0
0.478 | 964.489 | 964488965.8
0.48 | 964.7271 | 964727107.8
0.482 | 964.9643 | 964964318.6
0.484 | 965.2006 | 965200605.7
0.486 | 965.436 | 965435976.4
0.488 | 965.6704 | 965670438.0
0.49 | 965.904 | 965903997.7
0.492 | 966.1367 | 966136662.8
0.494 | 966.3684 | 966368440.1
0.496 | 966.5993 | 966599336.7
0.498 | 966.8294 | 966829359.5
0.5 | 967.0585 | 967058515.2
0.505 | 967.6277 | 967627655.0
0.51 | 968.1915 | 968191520.3
0.515 | 968.7502 | 968750210.9
0.52 | 969.3038 | 969303823.8
0.525 | 969.8525 | 969852453.4
0.53 | 970.3962 | 970396191.2
0.535 | 970.9351 | 970935126.5
0.54 | 971.4693 | 971469345.9
0.545 | 971.9989 | 971998933.7
0.55 | 972.524 | 972523972.1
0.555 | 973.0445 | 973044540.9
0.56 | 973.5607 | 973560717.9
0.565 | 974.0726 | 974072578.8
0.57 | 974.5802 | 974580197.6
0.575 | 975.0836 | 975083645.9
0.58 | 975.583 | 975582994.0
0.585 | 976.0783 | 976078310.2
0.59 | 976.5697 | 976569660.9
0.595 | 977.0571 | 977057111.2
0.6 | 977.5407 | 977540724.3
0.605 | 978.0206 | 978020562.1
0.61 | 978.4967 | 978496684.9
0.615 | 978.9692 | 978969151.5
0.62 | 979.438 | 979438019.4
0.625 | 979.9033 | 979903344.7
0.63 | 980.3652 | 980365182.0
0.635 | 980.8236 | 980823585.1
0.64 | 981.2786 | 981278606.0
0.645 | 981.7303 | 981730295.9
0.65 | 982.1787 | 982178704.8
0.655 | 982.6239 | 982623881.3
0.66 | 983.0659 | 983065873.2
0.665 | 983.5047 | 983504727.2
0.67 | 983.9405 | 983940488.8
0.675 | 984.3732 | 984373202.7
0.68 | 984.8029 | 984802912.5
0.685 | 985.2297 | 985229660.9
0.69 | 985.6535 | 985653489.7
0.695 | 986.0744 | 986074439.8
0.7 | 986.4926 | 986492551.4
0.705 | 986.9079 | 986907863.4
0.71 | 987.3204 | 987320414.5
0.715 | 987.7302 | 987730242.1
0.72 | 988.1374 | 988137383.1
0.725 | 988.5419 | 988541873.6
0.73 | 988.9437 | 988943748.9
0.735 | 989.343 | 989343043.7
0.74 | 989.7398 | 989739791.9
0.745 | 990.134 | 990134026.8
0.75 | 990.5258 | 990525781.0
0.755 | 990.9151 | 990915086.5
0.76 | 991.302 | 991301974.7
0.765 | 991.6865 | 991686476.4
0.77 | 992.0686 | 992068621.6
0.775 | 992.4484 | 992448440.0
0.78 | 992.826 | 992825960.7
0.785 | 993.2012 | 993201212.1
0.79 | 993.5742 | 993574222.2
0.795 | 993.945 | 993945018.5
0.8 | 994.3136 | 994313627.8
0.805 | 994.6801 | 994680076.6
0.81 | 995.0444 | 995044390.9
0.815 | 995.4066 | 995406596.1
0.82 | 995.7667 | 995766717.4
0.825 | 996.1248 | 996124779.2
0.83 | 996.4808 | 996480805.8
0.835 | 996.8348 | 996834820.8
0.84 | 997.1868 | 997186847.6
0.845 | 997.5369 | 997536909.0
0.85 | 997.885 | 997885027.6
0.855 | 998.2312 | 998231225.4
0.86 | 998.5755 | 998575524.3
0.865 | 998.9179 | 998917945.5
0.87 | 999.2585 | 999258510.1
0.875 | 999.5972 | 999597238.7
0.88 | 999.9342 | 999934151.6
0.885 | 1000.269 | 1000269268.8
0.89 | 1000.603 | 1000602609.9
0.895 | 1000.934 | 1000934194.2
0.9 | 1001.264 | 1001264040.8
0.905 | 1001.592 | 1001592168.2
0.91 | 1001.919 | 1001918595.0
0.915 | 1002.243 | 1002243339.1
0.92 | 1002.566 | 1002566418.3
0.925 | 1002.888 | 1002887850.2
0.93 | 1003.208 | 1003207652.1
0.935 | 1003.526 | 1003525840.8
0.94 | 1003.842 | 1003842433.0
0.945 | 1004.157 | 1004157445.3
0.95 | 1004.471 | 1004470893.7
0.955 | 1004.783 | 1004782794.3
0.96 | 1005.093 | 1005093162.6
0.965 | 1005.402 | 1005402014.2
0.97 | 1005.709 | 1005709364.3
0.975 | 1006.015 | 1006015227.7
0.98 | 1006.32 | 1006319619.4
0.985 | 1006.623 | 1006622553.8
0.99 | 1006.924 | 1006924045.3
0.995 | 1007.224 | 1007224107.9
1 | 1007.523 | 1007522755.5
1.005 | 1007.82 | 1007820001.9
1.01 | 1008.116 | 1008115860.6
1.015 | 1008.41 | 1008410344.8
1.02 | 1008.703 | 1008703467.6
1.025 | 1008.995 | 1008995242.0
1.03 | 1009.286 | 1009285680.7
1.035 | 1009.575 | 1009574796.3
1.04 | 1009.863 | 1009862601.1
1.045 | 1010.149 | 1010149107.4
1.05 | 1010.434 | 1010434327.1
1.055 | 1010.718 | 1010718272.1
1.06 | 1011.001 | 1011000954.1
1.065 | 1011.282 | 1011282384.7
1.07 | 1011.563 | 1011562575.2
1.075 | 1011.842 | 1011841536.9
1.08 | 1012.119 | 1012119280.7
1.085 | 1012.396 | 1012395817.7
1.09 | 1012.671 | 1012671158.6
1.095 | 1012.945 | 1012945314.1
1.1 | 1013.218 | 1013218294.5
1.105 | 1013.49 | 1013490110.2
1.11 | 1013.761 | 1013760771.6
1.115 | 1014.03 | 1014030288.5
1.12 | 1014.299 | 1014298671.0
1.125 | 1014.566 | 1014565928.8
1.13 | 1014.832 | 1014832071.7
1.135 | 1015.097 | 1015097109.1
1.14 | 1015.361 | 1015361050.6
1.145 | 1015.624 | 1015623905.5
1.15 | 1015.886 | 1015885682.8
1.155 | 1016.146 | 1016146391.7
1.16 | 1016.406 | 1016406041.2
1.165 | 1016.665 | 1016664640.1
1.17 | 1016.922 | 1016922197.0
1.175 | 1017.179 | 1017178720.8
1.18 | 1017.434 | 1017434219.8
1.185 | 1017.689 | 1017688702.4
1.19 | 1017.942 | 1017942177.0
1.195 | 1018.195 | 1018194651.8
1.2 | 1018.446 | 1018446134.9
1.205 | 1018.697 | 1018696634.3
1.21 | 1018.946 | 1018946157.8
1.215 | 1019.195 | 1019194713.3
1.22 | 1019.442 | 1019442308.6
1.225 | 1019.689 | 1019688951.1
1.23 | 1019.935 | 1019934648.6
1.235 | 1020.179 | 1020179408.3
1.24 | 1020.423 | 1020423237.7
1.245 | 1020.666 | 1020666144.0
1.25 | 1020.908 | 1020908134.4
1.255 | 1021.149 | 1021149216.0
1.26 | 1021.389 | 1021389395.8
1.265 | 1021.629 | 1021628680.8
1.27 | 1021.867 | 1021867077.7
1.275 | 1022.105 | 1022104593.4
1.28 | 1022.341 | 1022341234.6
1.285 | 1022.577 | 1022577007.8
1.29 | 1022.812 | 1022811919.6
1.295 | 1023.046 | 1023045976.6
1.3 | 1023.279 | 1023279185.0
1.305 | 1023.512 | 1023511551.2
1.31 | 1023.743 | 1023743081.4
1.315 | 1023.974 | 1023973781.9
1.32 | 1024.204 | 1024203658.7
1.325 | 1024.433 | 1024432717.8
1.33 | 1024.661 | 1024660965.4
1.335 | 1024.888 | 1024888407.2
1.34 | 1025.115 | 1025115049.1
1.345 | 1025.341 | 1025340896.9
1.35 | 1025.566 | 1025565956.3
1.355 | 1025.79 | 1025790233.0
1.36 | 1026.014 | 1026013732.6
1.365 | 1026.236 | 1026236460.5
1.37 | 1026.458 | 1026458422.4
1.375 | 1026.68 | 1026679623.5
1.38 | 1026.9 | 1026900069.3
1.385 | 1027.12 | 1027119765.0
1.39 | 1027.339 | 1027338715.9
1.395 | 1027.557 | 1027556927.2
1.4 | 1027.774 | 1027774404.0
1.405 | 1027.991 | 1027991151.5
1.41 | 1028.207 | 1028207174.5
1.415 | 1028.422 | 1028422478.2
1.42 | 1028.637 | 1028637067.4
1.425 | 1028.851 | 1028850947.0
1.43 | 1029.064 | 1029064121.8
1.435 | 1029.277 | 1029276596.7
1.44 | 1029.488 | 1029488376.3
1.445 | 1029.699 | 1029699465.2
1.45 | 1029.91 | 1029909868.2
1.455 | 1030.12 | 1030119589.9
1.46 | 1030.329 | 1030328634.7
1.465 | 1030.537 | 1030537007.1
1.47 | 1030.745 | 1030744711.6
1.475 | 1030.952 | 1030951752.6
1.48 | 1031.158 | 1031158134.5
1.485 | 1031.364 | 1031363861.5
1.49 | 1031.569 | 1031568938.0
1.495 | 1031.773 | 1031773368.1
1.5 | 1031.977 | 1031977156.1
1.505 | 1032.18 | 1032180306.1
1.51 | 1032.383 | 1032382822.2
1.515 | 1032.585 | 1032584708.4
1.52 | 1032.786 | 1032785968.9
1.525 | 1032.987 | 1032986607.6
1.53 | 1033.187 | 1033186628.4
1.535 | 1033.386 | 1033386035.2
1.54 | 1033.585 | 1033584832.0
1.545 | 1033.783 | 1033783022.6
1.55 | 1033.981 | 1033980610.7
1.555 | 1034.178 | 1034177600.1
1.56 | 1034.374 | 1034373994.6
1.565 | 1034.57 | 1034569797.9
1.57 | 1034.765 | 1034765013.6
1.575 | 1034.96 | 1034959645.3
1.58 | 1035.154 | 1035153696.6
1.585 | 1035.347 | 1035347171.2
1.59 | 1035.54 | 1035540072.5
1.595 | 1035.732 | 1035732404.0
1.6 | 1035.924 | 1035924169.1
1.605 | 1036.115 | 1036115371.4
1.61 | 1036.306 | 1036306014.1
1.615 | 1036.496 | 1036496100.8
1.62 | 1036.686 | 1036685634.6
1.625 | 1036.875 | 1036874618.9
1.63 | 1037.063 | 1037063057.1
1.635 | 1037.251 | 1037250952.2
1.64 | 1037.438 | 1037438307.6
1.645 | 1037.625 | 1037625126.5
1.65 | 1037.811 | 1037811411.9
1.655 | 1037.997 | 1037997167.1
1.66 | 1038.182 | 1038182395.1
1.665 | 1038.367 | 1038367099.0
1.67 | 1038.551 | 1038551281.9
1.675 | 1038.735 | 1038734946.8
1.68 | 1038.918 | 1038918096.7
1.685 | 1039.101 | 1039100734.5
1.69 | 1039.283 | 1039282863.2
1.695 | 1039.464 | 1039464485.7
1.7 | 1039.646 | 1039645604.9
1.71 | 1040.006 | 1040006345.0
1.72 | 1040.365 | 1040365105.9
1.73 | 1040.722 | 1040721910.1
1.74 | 1041.077 | 1041076779.4
1.75 | 1041.43 | 1041429735.3
1.76 | 1041.781 | 1041780799.0
1.77 | 1042.13 | 1042129991.2
1.78 | 1042.477 | 1042477332.6
1.79 | 1042.823 | 1042822843.1
1.8 | 1043.167 | 1043166542.5
1.81 | 1043.508 | 1043508450.4
1.82 | 1043.849 | 1043848586.0
1.83 | 1044.187 | 1044186967.9
1.84 | 1044.524 | 1044523614.9
1.85 | 1044.859 | 1044858545.1
1.86 | 1045.192 | 1045191776.6
1.87 | 1045.523 | 1045523326.9
1.88 | 1045.853 | 1045853213.6
1.89 | 1046.181 | 1046181453.6
1.9 | 1046.508 | 1046508064.0
1.91 | 1046.833 | 1046833061.2
1.92 | 1047.156 | 1047156461.7
1.93 | 1047.478 | 1047478281.6
1.94 | 1047.799 | 1047798536.6
1.95 | 1048.117 | 1048117242.5
1.96 | 1048.434 | 1048434414.5
1.97 | 1048.75 | 1048750067.9
1.98 | 1049.064 | 1049064217.6
1.99 | 1049.377 | 1049376878.2
2 | 1049.688 | 1049688064.3
2.02 | 1050.306 | 1050306069.8
2.04 | 1050.918 | 1050918345.7
2.06 | 1051.525 | 1051525000.5
2.08 | 1052.126 | 1052126139.7
2.1 | 1052.722 | 1052721865.8
2.12 | 1053.312 | 1053312278.2
2.14 | 1053.897 | 1053897474.0
2.16 | 1054.478 | 1054477547.2
2.18 | 1055.053 | 1055052589.6
2.2 | 1055.623 | 1055622690.3
2.22 | 1056.188 | 1056187936.1
2.24 | 1056.748 | 1056748411.6
2.26 | 1057.304 | 1057304199.1
2.28 | 1057.855 | 1057855378.7
2.3 | 1058.402 | 1058402028.5
2.32 | 1058.944 | 1058944224.7
2.34 | 1059.482 | 1059482041.6
2.36 | 1060.016 | 1060015551.4
2.38 | 1060.545 | 1060544824.7
2.4 | 1061.07 | 1061069930.3
2.42 | 1061.591 | 1061590935.3
2.44 | 1062.108 | 1062107905.4
2.46 | 1062.621 | 1062620904.3
2.48 | 1063.13 | 1063129994.6
2.5 | 1063.635 | 1063635237.1
2.52 | 1064.137 | 1064136691.4
2.54 | 1064.634 | 1064634415.6
2.56 | 1065.128 | 1065128466.5
2.58 | 1065.619 | 1065618899.6
2.6 | 1066.106 | 1066105769.2
2.62 | 1066.589 | 1066589128.1
2.64 | 1067.069 | 1067069028.3
2.66 | 1067.546 | 1067545520.4
2.68 | 1068.019 | 1068018654.0
2.7 | 1068.488 | 1068488477.5
2.72 | 1068.955 | 1068955038.4
2.74 | 1069.418 | 1069418383.0
2.76 | 1069.879 | 1069878556.8
2.78 | 1070.336 | 1070335604.1
2.8 | 1070.79 | 1070789568.6
2.82 | 1071.24 | 1071240492.8
2.84 | 1071.688 | 1071688418.4
2.86 | 1072.133 | 1072133386.2
2.88 | 1072.575 | 1072575436.3
2.9 | 1073.015 | 1073014607.8
2.92 | 1073.451 | 1073450939.2
2.94 | 1073.884 | 1073884468.0
2.96 | 1074.315 | 1074315231.3
2.98 | 1074.743 | 1074743265.0
3 | 1075.169 | 1075168604.7