## Sheet1
displacement,mm | force,kN | force,N
0 | 0.00312565 | 3.12565
0.0300013 | 1.07772 | 1077.72
0.0600055 | 2.17217 | 2172.17
0.0899964 | 3.31913 | 3319.13
0.120005 | 4.25807 | 4258.07
0.150013 | 5.45308 | 5453.08
0.179965 | 6.45317 | 6453.17
0.209917 | 7.1893 | 7189.3
0.23987 | 7.77476 | 7774.76
0.269786 | 8.39312 | 8393.12
0.299687 | 8.73932 | 8739.32
0.329584 | 9.0098 | 9009.8
0.359485 | 9.24012 | 9240.12
0.389386 | 9.39668 | 9396.68
0.419287 | 9.55787 | 9557.87
0.449188 | 9.68041 | 9680.41
0.479089 | 9.78745 | 9787.45
0.50899 | 9.87991 | 9879.91
0.538891 | 9.95691 | 9956.91
0.568792 | 10.0295 | 10029.5
0.598807 | 10.0996 | 10099.6
0.628947 | 10.1553 | 10155.3
0.659092 | 10.2108 | 10210.8
0.689232 | 10.2624 | 10262.4
0.719372 | 10.3043 | 10304.3
0.749517 | 10.3437 | 10343.7
0.779657 | 10.3802 | 10380.2
0.809802 | 10.414 | 10414
0.839942 | 10.445 | 10445
0.870083 | 10.4729 | 10472.9
0.900227 | 10.4985 | 10498.5
0.930368 | 10.5221 | 10522.1
0.960508 | 10.5434 | 10543.4
0.990653 | 10.562 | 10562
1.02079 | 10.5782 | 10578.2
1.05093 | 10.5935 | 10593.5
1.08108 | 10.6072 | 10607.2
1.11122 | 10.6184 | 10618.4
1.14136 | 10.6288 | 10628.8
1.1715 | 10.6373 | 10637.3
1.20164 | 10.6444 | 10644.4
1.23179 | 10.65 | 10650
1.26177 | 10.6542 | 10654.2
1.2915 | 10.6569 | 10656.9
1.32123 | 10.6583 | 10658.3
1.35096 | 10.6582 | 10658.2
1.38068 | 10.6567 | 10656.7
1.41042 | 10.6539 | 10653.9
1.44014 | 10.6498 | 10649.8
1.46988 | 10.6444 | 10644.4
1.4996 | 10.6378 | 10637.8
1.52933 | 10.6298 | 10629.8
1.55906 | 10.6204 | 10620.4
1.58879 | 10.6098 | 10609.8
1.61852 | 10.5977 | 10597.7
1.64825 | 10.5835 | 10583.5
1.67833 | 10.5677 | 10567.7
1.70862 | 10.5505 | 10550.5
1.73892 | 10.5316 | 10531.6
1.76921 | 10.5113 | 10511.3
1.7995 | 10.4892 | 10489.2
1.8298 | 10.4656 | 10465.6
1.86009 | 10.44 | 10440
1.89038 | 10.412 | 10412
1.92067 | 10.3819 | 10381.9
1.95097 | 10.3498 | 10349.8
1.98126 | 10.3156 | 10315.6
2.01155 | 10.2793 | 10279.3
2.04227 | 10.2408 | 10240.8
2.07299 | 10.1998 | 10199.8
2.10371 | 10.1562 | 10156.2
2.13443 | 10.11 | 10110
2.16499 | 10.0612 | 10061.2
2.19485 | 10.0098 | 10009.8
2.22472 | 9.95581 | 9955.81
2.25466 | 9.89938 | 9899.38
2.28472 | 9.83907 | 9839.07
2.31462 | 9.77623 | 9776.23
2.34479 | 9.70951 | 9709.51
2.37423 | 9.64059 | 9640.59
2.40429 | 9.56701 | 9567.01
2.43475 | 9.48894 | 9488.94
2.46429 | 9.40904 | 9409.04
2.49387 | 9.32565 | 9325.65
2.52468 | 9.23531 | 9235.31
2.55455 | 9.14323 | 9143.23
2.58375 | 9.04994 | 9049.94
2.61445 | 8.94887 | 8948.87
2.6447 | 8.84503 | 8845.03
2.67429 | 8.74051 | 8740.51
2.70377 | 8.63407 | 8634.07
2.73452 | 8.51822 | 8518.22
2.76468 | 8.40239 | 8402.39
2.79412 | 8.28688 | 8286.88
2.824 | 8.16561 | 8165.61
2.85484 | 8.03957 | 8039.57
2.8847 | 7.91546 | 7915.46
2.91392 | 7.79391 | 7793.91
2.94325 | 7.67101 | 7671.01
2.97459 | 7.53997 | 7539.97
3.00499 | 7.41176 | 7411.76