## Sheet1
strain,- | stress,MPa | stress,Pa
0 | 516.122 | 516122046.1
0.002 | 645.8267 | 645826672.7
0.004 | 712.7039 | 712703926.7
0.006 | 759.8029 | 759802896.2
0.008 | 796.7482 | 796748220.1
0.01 | 827.412 | 827412012.1
0.012 | 853.7683 | 853768258.1
0.014 | 876.9691 | 876969059.8
0.016 | 897.7493 | 897749292.1
0.018 | 916.6083 | 916608265.9
0.02 | 933.9017 | 933901696.1
0.022 | 949.8925 | 949892524.3
0.024 | 964.781 | 964780951.4
0.026 | 978.7232 | 978723153.0
0.028 | 991.8435 | 991843455.4
0.03 | 1004.243 | 1004242547.7
0.032 | 1016.003 | 1016003189.1
0.034 | 1027.194 | 1027194280.0
0.036 | 1037.874 | 1037873831.6
0.038 | 1048.091 | 1048091175.0
0.04 | 1057.889 | 1057888633.1
0.042 | 1067.303 | 1067302805.0
0.044 | 1076.366 | 1076365567.5
0.046 | 1085.105 | 1085104865.1
0.048 | 1093.545 | 1093545339.3
0.05 | 1101.709 | 1101708836.9
0.052 | 1109.615 | 1109614823.2
0.054 | 1117.281 | 1117280720.1
0.056 | 1124.722 | 1124722186.9
0.058 | 1131.953 | 1131953353.8
0.06 | 1138.987 | 1138987016.7
0.062 | 1145.835 | 1145834803.3
0.064 | 1152.507 | 1152507312.7
0.066 | 1159.014 | 1159014235.0
0.068 | 1165.364 | 1165364453.8
0.07 | 1171.566 | 1171566134.8
0.072 | 1177.627 | 1177626801.8
0.074 | 1183.553 | 1183553403.9
0.076 | 1189.352 | 1189352372.6
0.078 | 1195.03 | 1195029673.5
0.08 | 1200.591 | 1200590850.3
0.082 | 1206.041 | 1206041064.7
0.084 | 1211.385 | 1211385130.8
0.086 | 1216.628 | 1216627546.4
0.088 | 1221.773 | 1221772520.4
0.09 | 1226.824 | 1226823997.4
0.092 | 1231.786 | 1231785679.7
0.094 | 1236.661 | 1236661047.2
0.096 | 1241.453 | 1241453374.8
0.098 | 1246.166 | 1246165748.6
0.1 | 1250.801 | 1250801080.5
0.102 | 1255.362 | 1255362121.1
0.104 | 1259.851 | 1259851471.6
0.106 | 1264.272 | 1264271594.6
0.108 | 1268.625 | 1268624823.8
0.11 | 1272.913 | 1272913373.4
0.112 | 1277.139 | 1277139345.7
0.114 | 1281.305 | 1281304738.9
0.116 | 1285.411 | 1285411454.1
0.118 | 1289.461 | 1289461301.2
0.12 | 1293.456 | 1293456005.2
0.122 | 1297.397 | 1297397211.0
0.124 | 1301.286 | 1301286488.9
0.126 | 1305.125 | 1305125338.7
0.128 | 1308.915 | 1308915194.0
0.13 | 1312.657 | 1312657426.4
0.132 | 1316.353 | 1316353348.5
0.134 | 1320.004 | 1320004217.8
0.136 | 1323.611 | 1323611239.8
0.138 | 1327.176 | 1327175570.4
0.14 | 1330.698 | 1330698319.1
0.142 | 1334.181 | 1334180551.2
0.144 | 1337.623 | 1337623290.2
0.146 | 1341.028 | 1341027520.3
0.148 | 1344.394 | 1344394187.9
0.15 | 1347.724 | 1347724204.0
0.152 | 1351.018 | 1351018445.6
0.154 | 1354.278 | 1354277757.7
0.156 | 1357.503 | 1357502954.8
0.158 | 1360.695 | 1360694822.1
0.16 | 1363.854 | 1363854117.3
0.162 | 1366.982 | 1366981571.7
0.164 | 1370.078 | 1370077891.3
0.166 | 1373.144 | 1373143758.4
0.168 | 1376.18 | 1376179832.0
0.17 | 1379.187 | 1379186749.5
0.172 | 1382.165 | 1382165127.3
0.174 | 1385.116 | 1385115561.9
0.176 | 1388.039 | 1388038630.7
0.178 | 1390.935 | 1390934892.6
0.18 | 1393.805 | 1393804889.3
0.182 | 1396.649 | 1396649145.4
0.184 | 1399.468 | 1399468169.5
0.186 | 1402.262 | 1402262455.0
0.188 | 1405.032 | 1405032480.3
0.19 | 1407.779 | 1407778709.6
0.192 | 1410.502 | 1410501593.6
0.194 | 1413.202 | 1413201569.6
0.196 | 1415.879 | 1415879062.7
0.198 | 1418.534 | 1418534485.7
0.2 | 1421.168 | 1421168239.7
0.202 | 1423.781 | 1423780714.8
0.204 | 1426.372 | 1426372290.0
0.206 | 1428.943 | 1428943334.4
0.208 | 1431.494 | 1431494206.5
0.21 | 1434.025 | 1434025255.7
0.212 | 1436.537 | 1436536821.9
0.214 | 1439.029 | 1439029236.0
0.216 | 1441.503 | 1441502820.2
0.218 | 1443.958 | 1443957888.7
0.22 | 1446.395 | 1446394747.2
0.222 | 1448.814 | 1448813694.0
0.224 | 1451.215 | 1451215019.7
0.226 | 1453.599 | 1453599007.7
0.228 | 1455.966 | 1455965934.4
0.23 | 1458.316 | 1458316069.4
0.232 | 1460.65 | 1460649675.8
0.234 | 1462.967 | 1462967010.3
0.236 | 1465.268 | 1465268323.5
0.238 | 1467.554 | 1467553860.1
0.24 | 1469.824 | 1469823858.9
0.242 | 1472.079 | 1472078553.4
0.244 | 1474.318 | 1474318171.4
0.246 | 1476.543 | 1476542935.8
0.248 | 1478.753 | 1478753064.1
0.25 | 1480.949 | 1480948769.2
0.252 | 1483.13 | 1483130259.0
0.254 | 1485.298 | 1485297737.0
0.256 | 1487.451 | 1487451402.0
0.258 | 1489.591 | 1489591448.6
0.26 | 1491.718 | 1491718067.2
0.262 | 1493.831 | 1493831444.0
0.264 | 1495.932 | 1495931761.2
0.266 | 1498.019 | 1498019197.3
0.268 | 1500.094 | 1500093927.0
0.27 | 1502.156 | 1502156121.3
0.272 | 1504.206 | 1504205947.5
0.274 | 1506.244 | 1506243569.9
0.276 | 1508.269 | 1508269148.9
0.278 | 1510.283 | 1510282842.1
0.28 | 1512.285 | 1512284803.7
0.282 | 1514.275 | 1514275184.8
0.284 | 1516.254 | 1516254133.6
0.286 | 1518.222 | 1518221795.5
0.288 | 1520.178 | 1520178312.7
0.29 | 1522.124 | 1522123824.9
0.292 | 1524.058 | 1524058469.0
0.294 | 1525.982 | 1525982379.4
0.296 | 1527.896 | 1527895687.8
0.298 | 1529.799 | 1529798523.6
0.3 | 1531.691 | 1531691013.4
0.302 | 1533.573 | 1533573281.8
0.304 | 1535.445 | 1535445451.0
0.306 | 1537.308 | 1537307640.9
0.308 | 1539.16 | 1539159969.2
0.31 | 1541.003 | 1541002551.4
0.312 | 1542.836 | 1542835501.2
0.314 | 1544.659 | 1544658929.8
0.316 | 1546.473 | 1546472946.8
0.318 | 1548.278 | 1548277659.8
0.32 | 1550.073 | 1550073174.3
0.322 | 1551.86 | 1551859594.1
0.324 | 1553.637 | 1553637021.3
0.326 | 1555.406 | 1555405556.0
0.328 | 1557.165 | 1557165296.7
0.33 | 1558.916 | 1558916340.3
0.332 | 1560.659 | 1560658781.9
0.334 | 1562.393 | 1562392715.0
0.336 | 1564.118 | 1564118231.8
0.338 | 1565.835 | 1565835422.6
0.34 | 1567.544 | 1567544376.4
0.342 | 1569.245 | 1569245180.6
0.344 | 1570.938 | 1570937921.5
0.346 | 1572.623 | 1572622683.6
0.348 | 1574.3 | 1574299550.2
0.35 | 1575.969 | 1575968603.3
0.352 | 1577.63 | 1577629923.4
0.354 | 1579.284 | 1579283590.1
0.356 | 1580.93 | 1580929681.3
0.358 | 1582.568 | 1582568273.9
0.36 | 1584.199 | 1584199443.7
0.362 | 1585.823 | 1585823265.0
0.364 | 1587.44 | 1587439811.2
0.366 | 1589.049 | 1589049154.6
0.368 | 1590.651 | 1590651366.2
0.37 | 1592.247 | 1592246516.1
0.372 | 1593.835 | 1593834673.1
0.374 | 1595.416 | 1595415905.3
0.376 | 1596.99 | 1596990279.6
0.378 | 1598.558 | 1598557861.7
0.38 | 1600.119 | 1600118716.8
0.382 | 1601.673 | 1601672908.6
0.384 | 1603.221 | 1603220500.3
0.386 | 1604.762 | 1604761554.0
0.388 | 1606.296 | 1606296130.9
0.39 | 1607.824 | 1607824291.3
0.392 | 1609.346 | 1609346094.6
0.394 | 1610.862 | 1610861599.6
0.396 | 1612.371 | 1612370863.8
0.398 | 1613.874 | 1613873944.4
0.4 | 1615.371 | 1615370897.4
0.402 | 1616.862 | 1616861778.2
0.404 | 1618.347 | 1618346641.5
0.406 | 1619.826 | 1619825541.0
0.408 | 1621.299 | 1621298529.9
0.41 | 1622.766 | 1622765660.4
0.412 | 1624.227 | 1624226984.3
0.414 | 1625.683 | 1625682552.6
0.416 | 1627.132 | 1627132415.3
0.418 | 1628.577 | 1628576622.3
0.42 | 1630.015 | 1630015222.2
0.422 | 1631.448 | 1631448263.5
0.424 | 1632.876 | 1632875793.7
0.426 | 1634.298 | 1634297859.8
0.428 | 1635.715 | 1635714508.2
0.43 | 1637.126 | 1637125784.6
0.432 | 1638.532 | 1638531734.3
0.434 | 1639.932 | 1639932401.7
0.436 | 1641.328 | 1641327831.0
0.438 | 1642.718 | 1642718065.4
0.44 | 1644.103 | 1644103148.0
0.442 | 1645.483 | 1645483121.0
0.444 | 1646.858 | 1646858026.3
0.446 | 1648.228 | 1648227905.1
0.448 | 1649.593 | 1649592798.2
0.45 | 1650.953 | 1650952745.8
0.452 | 1652.308 | 1652307787.6
0.454 | 1653.658 | 1653657962.9
0.456 | 1655.003 | 1655003310.5
0.458 | 1656.344 | 1656343868.6
0.46 | 1657.68 | 1657679675.0
0.462 | 1659.011 | 1659010767.2
0.464 | 1660.337 | 1660337182.0
0.466 | 1661.659 | 1661658955.8
0.468 | 1662.976 | 1662976124.7
0.47 | 1664.289 | 1664288724.3
0.472 | 1665.597 | 1665596789.7
0.474 | 1666.9 | 1666900355.7
0.476 | 1668.199 | 1668199456.5
0.478 | 1669.494 | 1669494126.2
0.48 | 1670.784 | 1670784398.2
0.482 | 1672.07 | 1672070305.7
0.484 | 1673.352 | 1673351881.5
0.486 | 1674.629 | 1674629157.9
0.488 | 1675.902 | 1675902166.8
0.49 | 1677.171 | 1677170940.0
0.492 | 1678.436 | 1678435508.7
0.494 | 1679.696 | 1679695903.8
0.496 | 1680.952 | 1680952155.9
0.498 | 1682.204 | 1682204295.1
0.5 | 1683.452 | 1683452351.4
0.505 | 1686.555 | 1686554822.4
0.51 | 1689.632 | 1689632411.2
0.515 | 1692.686 | 1692685558.2
0.52 | 1695.715 | 1695714691.5
0.525 | 1698.72 | 1698720227.8
0.53 | 1701.703 | 1701702572.8
0.535 | 1704.662 | 1704662121.2
0.54 | 1707.599 | 1707599257.7
0.545 | 1710.514 | 1710514356.8
0.55 | 1713.408 | 1713407783.5
0.555 | 1716.28 | 1716279893.5
0.56 | 1719.131 | 1719131033.4
0.565 | 1721.962 | 1721961541.3
0.57 | 1724.772 | 1724771746.8
0.575 | 1727.562 | 1727561971.5
0.58 | 1730.333 | 1730332529.0
0.585 | 1733.084 | 1733083725.6
0.59 | 1735.816 | 1735815860.0
0.595 | 1738.529 | 1738529224.0
0.6 | 1741.224 | 1741224102.5
0.605 | 1743.901 | 1743900773.5
0.61 | 1746.56 | 1746559509.0
0.615 | 1749.201 | 1749200574.4
0.62 | 1751.824 | 1751824229.2
0.625 | 1754.431 | 1754430727.0
0.63 | 1757.02 | 1757020315.7
0.635 | 1759.593 | 1759593237.8
0.64 | 1762.15 | 1762149730.4
0.645 | 1764.69 | 1764690025.3
0.65 | 1767.214 | 1767214349.3
0.655 | 1769.723 | 1769722924.4
0.66 | 1772.216 | 1772215967.8
0.665 | 1774.694 | 1774693692.1
0.67 | 1777.156 | 1777156305.4
0.675 | 1779.604 | 1779604011.5
0.68 | 1782.037 | 1782037009.9
0.685 | 1784.455 | 1784455496.0
0.69 | 1786.86 | 1786859661.3
0.695 | 1789.25 | 1789249693.2
0.7 | 1791.626 | 1791625775.6
0.705 | 1793.988 | 1793988088.4
0.71 | 1796.337 | 1796336808.3
0.715 | 1798.672 | 1798672108.1
0.72 | 1800.994 | 1800994157.5
0.725 | 1803.303 | 1803303122.8
0.73 | 1805.599 | 1805599167.2
0.735 | 1807.882 | 1807882450.5
0.74 | 1810.153 | 1810153129.7
0.745 | 1812.411 | 1812411358.8
0.75 | 1814.657 | 1814657288.8
0.755 | 1816.891 | 1816891067.8
0.76 | 1819.113 | 1819112841.4
0.765 | 1821.323 | 1821322752.4
0.77 | 1823.521 | 1823520940.9
0.775 | 1825.708 | 1825707544.6
0.78 | 1827.883 | 1827882698.5
0.785 | 1830.047 | 1830046535.4
0.79 | 1832.199 | 1832199185.5
0.795 | 1834.341 | 1834340777.0
0.8 | 1836.471 | 1836471435.6
0.805 | 1838.591 | 1838591284.7
0.81 | 1840.7 | 1840700445.9
0.815 | 1842.799 | 1842799038.4
0.82 | 1844.887 | 1844887179.5
0.825 | 1846.965 | 1846964984.3
0.83 | 1849.033 | 1849032566.2
0.835 | 1851.09 | 1851090036.6
0.84 | 1853.138 | 1853137504.9
0.845 | 1855.175 | 1855175078.8
0.85 | 1857.203 | 1857202864.3
0.855 | 1859.221 | 1859220965.3
0.86 | 1861.229 | 1861229484.4
0.865 | 1863.229 | 1863228522.3
0.87 | 1865.218 | 1865218178.1
0.875 | 1867.199 | 1867198549.3
0.88 | 1869.17 | 1869169732.0
0.885 | 1871.132 | 1871131820.5
0.89 | 1873.085 | 1873084907.8
0.895 | 1875.029 | 1875029085.3
0.9 | 1876.964 | 1876964443.1
0.905 | 1878.891 | 1878891069.8
0.91 | 1880.809 | 1880809052.6
0.915 | 1882.718 | 1882718477.5
0.92 | 1884.619 | 1884619429.1
0.925 | 1886.512 | 1886511990.7
0.93 | 1888.396 | 1888396244.3
0.935 | 1890.272 | 1890272270.7
0.94 | 1892.14 | 1892140149.5
0.945 | 1894 | 1893999959.1
0.95 | 1895.852 | 1895851776.8
0.955 | 1897.696 | 1897695678.6
0.96 | 1899.532 | 1899531739.6
0.965 | 1901.36 | 1901360033.5
0.97 | 1903.181 | 1903180633.4
0.975 | 1904.994 | 1904993610.7
0.98 | 1906.799 | 1906799036.4
0.985 | 1908.597 | 1908596980.2
0.99 | 1910.388 | 1910387510.6
0.995 | 1912.171 | 1912170695.5
1 | 1913.947 | 1913946601.8
1.005 | 1915.715 | 1915715295.1
1.01 | 1917.477 | 1917476840.5
1.015 | 1919.231 | 1919231302.0
1.02 | 1920.979 | 1920978742.7
1.025 | 1922.719 | 1922719224.9
1.03 | 1924.453 | 1924452810.0
1.035 | 1926.18 | 1926179558.7
1.04 | 1927.9 | 1927899530.7
1.045 | 1929.613 | 1929612784.8
1.05 | 1931.319 | 1931319379.4
1.055 | 1933.019 | 1933019371.8
1.06 | 1934.713 | 1934712818.7
1.065 | 1936.4 | 1936399775.8
1.07 | 1938.08 | 1938080298.3
1.075 | 1939.754 | 1939754440.7
1.08 | 1941.422 | 1941422256.7
1.085 | 1943.084 | 1943083799.3
1.09 | 1944.739 | 1944739120.7
1.095 | 1946.388 | 1946388272.7
1.1 | 1948.031 | 1948031306.2
1.105 | 1949.668 | 1949668271.5
1.11 | 1951.299 | 1951299218.4
1.115 | 1952.924 | 1952924196.0
1.12 | 1954.543 | 1954543252.6
1.125 | 1956.156 | 1956156436.1
1.13 | 1957.764 | 1957763793.8
1.135 | 1959.365 | 1959365372.3
1.14 | 1960.961 | 1960961217.8
1.145 | 1962.551 | 1962551375.6
1.15 | 1964.136 | 1964135890.8
1.155 | 1965.715 | 1965714807.8
1.16 | 1967.288 | 1967288170.5
1.165 | 1968.856 | 1968856022.2
1.17 | 1970.418 | 1970418405.6
1.175 | 1971.975 | 1971975363.2
1.18 | 1973.527 | 1973526936.6
1.185 | 1975.073 | 1975073167.3
1.19 | 1976.614 | 1976614096.0
1.195 | 1978.15 | 1978149763.0
1.2 | 1979.68 | 1979680208.2
1.205 | 1981.205 | 1981205470.9
1.21 | 1982.726 | 1982725590.2
1.215 | 1984.241 | 1984240604.5
1.22 | 1985.751 | 1985750551.8
1.225 | 1987.255 | 1987255469.6
1.23 | 1988.755 | 1988755395.3
1.235 | 1990.25 | 1990250365.5
1.24 | 1991.74 | 1991740416.5
1.245 | 1993.226 | 1993225584.3
1.25 | 1994.706 | 1994705904.3
1.255 | 1996.181 | 1996181411.6
1.26 | 1997.652 | 1997652141.1
1.265 | 1999.118 | 1999118126.9
1.27 | 2000.579 | 2000579403.1
1.275 | 2002.036 | 2002036003.2
1.28 | 2003.488 | 2003487960.5
1.285 | 2004.935 | 2004935307.6
1.29 | 2006.378 | 2006378077.3
1.295 | 2007.816 | 2007816301.4
1.3 | 2009.25 | 2009250011.9
1.305 | 2010.679 | 2010679240.2
1.31 | 2012.104 | 2012104017.4
1.315 | 2013.524 | 2013524374.1
1.32 | 2014.94 | 2014940341.0
1.325 | 2016.352 | 2016351947.9
1.33 | 2017.759 | 2017759224.9
1.335 | 2019.162 | 2019162201.3
1.34 | 2020.561 | 2020560906.2
1.345 | 2021.955 | 2021955368.7
1.35 | 2023.346 | 2023345617.1
1.355 | 2024.732 | 2024731679.8
1.36 | 2026.114 | 2026113584.8
1.365 | 2027.491 | 2027491359.7
1.37 | 2028.865 | 2028865031.9
1.375 | 2030.235 | 2030234628.6
1.38 | 2031.6 | 2031600176.5
1.385 | 2032.962 | 2032961702.2
1.39 | 2034.319 | 2034319232.1
1.395 | 2035.673 | 2035672792.2
1.4 | 2037.022 | 2037022408.2
1.405 | 2038.368 | 2038368105.6
1.41 | 2039.71 | 2039709909.7
1.415 | 2041.048 | 2041047845.5
1.42 | 2042.382 | 2042381937.7
1.425 | 2043.712 | 2043712210.9
1.43 | 2045.039 | 2045038689.3
1.435 | 2046.361 | 2046361397.0
1.44 | 2047.68 | 2047680357.7
1.445 | 2048.996 | 2048995595.0
1.45 | 2050.307 | 2050307132.2
1.455 | 2051.615 | 2051614992.5
1.46 | 2052.919 | 2052919198.8
1.465 | 2054.22 | 2054219773.6
1.47 | 2055.517 | 2055516739.4
1.475 | 2056.81 | 2056810118.6
1.48 | 2058.1 | 2058099933.0
1.485 | 2059.386 | 2059386204.5
1.49 | 2060.669 | 2060668954.7
1.495 | 2061.948 | 2061948205.1
1.5 | 2063.224 | 2063223976.7
1.505 | 2064.496 | 2064496290.7
1.51 | 2065.765 | 2065765167.8
1.515 | 2067.031 | 2067030628.6
1.52 | 2068.293 | 2068292693.5
1.525 | 2069.551 | 2069551382.9
1.53 | 2070.807 | 2070806716.6
1.535 | 2072.059 | 2072058714.7
1.54 | 2073.307 | 2073307396.7
1.545 | 2074.553 | 2074552782.2
1.55 | 2075.795 | 2075794890.5
1.555 | 2077.034 | 2077033740.7
1.56 | 2078.269 | 2078269351.9
1.565 | 2079.502 | 2079501742.7
1.57 | 2080.731 | 2080730931.9
1.575 | 2081.957 | 2081956938.0
1.58 | 2083.18 | 2083179779.2
1.585 | 2084.399 | 2084399473.6
1.59 | 2085.616 | 2085616039.3
1.595 | 2086.829 | 2086829494.1
1.6 | 2088.04 | 2088039855.6
1.605 | 2089.247 | 2089247141.3
1.61 | 2090.451 | 2090451368.7
1.615 | 2091.653 | 2091652554.8
1.62 | 2092.851 | 2092850716.9
1.625 | 2094.046 | 2094045871.7
1.63 | 2095.238 | 2095238036.0
1.635 | 2096.427 | 2096427226.5
1.64 | 2097.613 | 2097613459.6
1.645 | 2098.797 | 2098796751.6
1.65 | 2099.977 | 2099977118.9
1.655 | 2101.155 | 2101154577.3
1.66 | 2102.329 | 2102329142.8
1.665 | 2103.501 | 2103500831.2
1.67 | 2104.67 | 2104669658.2
1.675 | 2105.836 | 2105835639.3
1.68 | 2106.999 | 2106998789.9
1.685 | 2108.159 | 2108159125.2
1.69 | 2109.317 | 2109316660.3
1.695 | 2110.471 | 2110471410.3
1.7 | 2111.623 | 2111623390.1
1.71 | 2113.919 | 2113919097.8
1.72 | 2116.204 | 2116203900.1
1.73 | 2118.478 | 2118477911.7
1.74 | 2120.741 | 2120741245.4
1.75 | 2122.994 | 2122994012.3
1.76 | 2125.236 | 2125236321.7
1.77 | 2127.468 | 2127468281.1
1.78 | 2129.69 | 2129689996.4
1.79 | 2131.902 | 2131901571.5
1.8 | 2134.103 | 2134103109.2
1.81 | 2136.295 | 2136294710.2
1.82 | 2138.476 | 2138476474.0
1.83 | 2140.648 | 2140648498.4
1.84 | 2142.811 | 2142810879.6
1.85 | 2144.964 | 2144963712.6
1.86 | 2147.107 | 2147107090.7
1.87 | 2149.241 | 2149241105.9
1.88 | 2151.366 | 2151365848.9
1.89 | 2153.481 | 2153481408.9
1.9 | 2155.588 | 2155587873.9
1.91 | 2157.685 | 2157685330.5
1.92 | 2159.774 | 2159773864.1
1.93 | 2161.854 | 2161853558.8
1.94 | 2163.924 | 2163924497.4
1.95 | 2165.987 | 2165986761.8
1.96 | 2168.04 | 2168040432.3
1.97 | 2170.086 | 2170085588.4
1.98 | 2172.122 | 2172122308.3
1.99 | 2174.151 | 2174150669.2
2 | 2176.171 | 2176170747.0
2.02 | 2180.186 | 2180186352.4
2.04 | 2184.17 | 2184169711.7
2.06 | 2188.121 | 2188121396.3
2.08 | 2192.042 | 2192041961.6
2.1 | 2195.932 | 2195931948.5
2.12 | 2199.792 | 2199791883.0
2.14 | 2203.622 | 2203622277.6
2.16 | 2207.424 | 2207423631.0
2.18 | 2211.196 | 2211196429.3
2.2 | 2214.941 | 2214941145.9
2.22 | 2218.658 | 2218658242.2
2.24 | 2222.348 | 2222348167.8
2.26 | 2226.011 | 2226011361.4
2.28 | 2229.648 | 2229648250.4
2.3 | 2233.259 | 2233259252.0
2.32 | 2236.845 | 2236844773.0
2.34 | 2240.405 | 2240405210.6
2.36 | 2243.941 | 2243940952.2
2.38 | 2247.452 | 2247452376.3
2.4 | 2250.94 | 2250939852.3
2.42 | 2254.404 | 2254403740.9
2.44 | 2257.844 | 2257844394.6
2.46 | 2261.262 | 2261262157.7
2.48 | 2264.657 | 2264657366.8
2.5 | 2268.03 | 2268030350.7
2.52 | 2271.381 | 2271381430.9
2.54 | 2274.711 | 2274710921.7
2.56 | 2278.019 | 2278019130.5
2.58 | 2281.306 | 2281306358.0
2.6 | 2284.573 | 2284572898.4
2.62 | 2287.819 | 2287819039.3
2.64 | 2291.045 | 2291045062.4
2.66 | 2294.251 | 2294251243.4
2.68 | 2297.438 | 2297437852.0
2.7 | 2300.605 | 2300605152.5
2.72 | 2303.753 | 2303753403.4
2.74 | 2306.883 | 2306882858.3
2.76 | 2309.994 | 2309993765.1
2.78 | 2313.086 | 2313086367.0
2.8 | 2316.161 | 2316160902.2
2.82 | 2319.218 | 2319217604.2
2.84 | 2322.257 | 2322256701.7
2.86 | 2325.278 | 2325278419.0
2.88 | 2328.283 | 2328282975.9
2.9 | 2331.271 | 2331270588.1
2.92 | 2334.241 | 2334241466.9
2.94 | 2337.196 | 2337195819.7
2.96 | 2340.134 | 2340133849.9
2.98 | 2343.056 | 2343055757.0
3 | 2345.962 | 2345961736.7