## Sheet1
strain,- | stress,MPa | stress,Pa
0 | 942.4575 | 942457478.3
0.002 | 1068.578 | 1068577756.2
0.004 | 1130.442 | 1130442183.2
0.006 | 1172.727 | 1172727249.5
0.008 | 1205.192 | 1205191883.8
0.01 | 1231.688 | 1231688236.7
0.012 | 1254.15 | 1254150471.1
0.014 | 1273.693 | 1273693232.9
0.016 | 1291.02 | 1291019820.7
0.018 | 1306.604 | 1306603563.8
0.02 | 1320.779 | 1320778822.4
0.022 | 1333.791 | 1333790873.2
0.024 | 1345.825 | 1345825174.1
0.026 | 1357.025 | 1357025479.6
0.028 | 1367.506 | 1367505556.1
0.03 | 1377.357 | 1377357036.8
0.032 | 1386.655 | 1386654853.3
0.034 | 1395.461 | 1395461090.5
0.036 | 1403.828 | 1403827785.4
0.038 | 1411.799 | 1411799000.1
0.04 | 1419.412 | 1419412384.0
0.042 | 1426.7 | 1426700369.9
0.044 | 1433.691 | 1433691102.3
0.046 | 1440.409 | 1440409167.4
0.048 | 1446.876 | 1446876172.9
0.05 | 1453.111 | 1453111214.4
0.052 | 1459.131 | 1459131253.1
0.054 | 1464.951 | 1464951425.2
0.056 | 1470.585 | 1470585296.4
0.058 | 1476.045 | 1476045073.7
0.06 | 1481.342 | 1481341782.5
0.062 | 1486.485 | 1486485415.7
0.064 | 1491.485 | 1491485059.1
0.066 | 1496.349 | 1496348999.9
0.068 | 1501.085 | 1501084817.2
0.07 | 1505.699 | 1505699462.0
0.072 | 1510.199 | 1510199324.9
0.074 | 1514.59 | 1514590295.3
0.076 | 1518.878 | 1518877812.9
0.078 | 1523.067 | 1523066912.8
0.08 | 1527.162 | 1527162264.9
0.082 | 1531.168 | 1531168208.8
0.084 | 1535.089 | 1535088784.2
0.086 | 1538.928 | 1538927758.5
0.088 | 1542.689 | 1542688650.7
0.09 | 1546.375 | 1546374753.1
0.092 | 1549.989 | 1549989150.3
0.094 | 1553.535 | 1553534736.8
0.096 | 1557.014 | 1557014232.2
0.098 | 1560.43 | 1560430195.0
0.1 | 1563.785 | 1563785035.5
0.102 | 1567.081 | 1567081027.1
0.104 | 1570.32 | 1570320316.2
0.106 | 1573.505 | 1573504932.0
0.108 | 1576.637 | 1576636794.7
0.11 | 1579.718 | 1579717723.3
0.112 | 1582.749 | 1582749442.7
0.114 | 1585.734 | 1585733590.1
0.116 | 1588.672 | 1588671720.7
0.118 | 1591.565 | 1591565313.6
0.12 | 1594.416 | 1594415776.2
0.122 | 1597.224 | 1597224449.2
0.124 | 1599.993 | 1599992610.6
0.126 | 1602.721 | 1602721479.6
0.128 | 1605.412 | 1605412220.2
0.13 | 1608.066 | 1608065944.5
0.132 | 1610.684 | 1610683715.8
0.134 | 1613.267 | 1613266551.3
0.136 | 1615.815 | 1615815425.1
0.138 | 1618.331 | 1618331270.3
0.14 | 1620.815 | 1620814981.1
0.142 | 1623.267 | 1623267415.7
0.144 | 1625.689 | 1625689397.4
0.146 | 1628.082 | 1628081716.9
0.148 | 1630.445 | 1630445134.2
0.15 | 1632.78 | 1632780379.5
0.152 | 1635.088 | 1635088155.5
0.154 | 1637.369 | 1637369138.3
0.156 | 1639.624 | 1639623979.1
0.158 | 1641.853 | 1641853304.9
0.16 | 1644.058 | 1644057720.4
0.162 | 1646.238 | 1646237808.2
0.164 | 1648.394 | 1648394130.7
0.166 | 1650.527 | 1650527230.6
0.168 | 1652.638 | 1652637631.8
0.17 | 1654.726 | 1654725840.2
0.172 | 1656.792 | 1656792345.1
0.174 | 1658.838 | 1658837619.2
0.176 | 1660.862 | 1660862119.5
0.178 | 1662.866 | 1662866288.5
0.18 | 1664.851 | 1664850554.3
0.182 | 1666.815 | 1666815331.3
0.184 | 1668.761 | 1668761020.8
0.186 | 1670.688 | 1670688012.0
0.188 | 1672.597 | 1672596681.5
0.19 | 1674.487 | 1674487395.0
0.192 | 1676.361 | 1676360506.8
0.194 | 1678.216 | 1678216360.7
0.196 | 1680.055 | 1680055290.5
0.198 | 1681.878 | 1681877620.0
0.2 | 1683.684 | 1683683663.8
0.202 | 1685.474 | 1685473727.3
0.204 | 1687.248 | 1687248107.5
0.206 | 1689.007 | 1689007092.8
0.208 | 1690.751 | 1690750963.8
0.21 | 1692.48 | 1692479993.0
0.212 | 1694.194 | 1694194445.8
0.214 | 1695.895 | 1695894580.4
0.216 | 1697.581 | 1697580647.8
0.218 | 1699.253 | 1699252892.6
0.22 | 1700.912 | 1700911552.9
0.222 | 1702.557 | 1702556860.5
0.224 | 1704.189 | 1704189041.3
0.226 | 1705.808 | 1705808315.3
0.228 | 1707.415 | 1707414897.1
0.23 | 1709.009 | 1709008995.8
0.232 | 1710.591 | 1710590815.1
0.234 | 1712.161 | 1712160554.0
0.236 | 1713.718 | 1713718406.4
0.238 | 1715.265 | 1715264561.6
0.24 | 1716.799 | 1716799204.0
0.242 | 1718.323 | 1718322514.2
0.244 | 1719.835 | 1719834667.9
0.246 | 1721.336 | 1721335837.0
0.248 | 1722.826 | 1722826189.3
0.25 | 1724.306 | 1724305888.8
0.252 | 1725.775 | 1725775095.6
0.254 | 1727.234 | 1727233966.2
0.256 | 1728.683 | 1728682653.5
0.258 | 1730.121 | 1730121307.2
0.26 | 1731.55 | 1731550073.5
0.262 | 1732.969 | 1732969095.2
0.264 | 1734.379 | 1734378512.2
0.266 | 1735.778 | 1735778461.4
0.268 | 1737.169 | 1737169076.5
0.27 | 1738.55 | 1738550488.6
0.272 | 1739.923 | 1739922825.8
0.274 | 1741.286 | 1741286213.5
0.276 | 1742.641 | 1742640774.7
0.278 | 1743.987 | 1743986629.6
0.28 | 1745.324 | 1745323896.0
0.282 | 1746.653 | 1746652689.3
0.284 | 1747.973 | 1747973122.4
0.286 | 1749.285 | 1749285306.2
0.288 | 1750.589 | 1750589349.2
0.29 | 1751.885 | 1751885357.6
0.292 | 1753.173 | 1753173435.7
0.294 | 1754.454 | 1754453685.8
0.296 | 1755.726 | 1755726207.9
0.298 | 1756.991 | 1756991100.4
0.3 | 1758.248 | 1758248459.5
0.302 | 1759.498 | 1759498379.7
0.304 | 1760.741 | 1760740953.9
0.306 | 1761.976 | 1761976272.8
0.308 | 1763.204 | 1763204425.7
0.31 | 1764.426 | 1764425500.2
0.312 | 1765.64 | 1765639582.3
0.314 | 1766.847 | 1766846756.2
0.316 | 1768.047 | 1768047104.8
0.318 | 1769.241 | 1769240709.4
0.32 | 1770.428 | 1770427649.8
0.322 | 1771.608 | 1771608004.5
0.324 | 1772.782 | 1772781850.4
0.326 | 1773.949 | 1773949263.1
0.328 | 1775.11 | 1775110316.9
0.33 | 1776.265 | 1776265084.9
0.332 | 1777.414 | 1777413638.8
0.334 | 1778.556 | 1778556048.9
0.336 | 1779.692 | 1779692384.6
0.338 | 1780.823 | 1780822714.0
0.34 | 1781.947 | 1781947104.0
0.342 | 1783.066 | 1783065620.3
0.344 | 1784.178 | 1784178327.6
0.346 | 1785.285 | 1785285289.5
0.348 | 1786.387 | 1786386568.6
0.35 | 1787.482 | 1787482226.4
0.352 | 1788.572 | 1788572323.2
0.354 | 1789.657 | 1789656918.8
0.356 | 1790.736 | 1790736071.5
0.358 | 1791.81 | 1791809838.9
0.36 | 1792.878 | 1792878277.8
0.362 | 1793.941 | 1793941443.9
0.364 | 1794.999 | 1794999391.9
0.366 | 1796.052 | 1796052176.1
0.368 | 1797.1 | 1797099849.4
0.37 | 1798.142 | 1798142464.2
0.372 | 1799.18 | 1799180072.1
0.374 | 1800.213 | 1800212723.6
0.376 | 1801.24 | 1801240468.8
0.378 | 1802.263 | 1802263356.8
0.38 | 1803.281 | 1803281436.1
0.382 | 1804.295 | 1804294754.2
0.384 | 1805.303 | 1805303358.2
0.386 | 1806.307 | 1806307294.3
0.388 | 1807.307 | 1807306608.1
0.39 | 1808.301 | 1808301344.5
0.392 | 1809.292 | 1809291547.6
0.394 | 1810.277 | 1810277261.2
0.396 | 1811.259 | 1811258528.1
0.398 | 1812.235 | 1812235390.6
0.4 | 1813.208 | 1813207890.4
0.402 | 1814.176 | 1814176068.7
0.404 | 1815.14 | 1815139965.9
0.406 | 1816.1 | 1816099622.0
0.408 | 1817.055 | 1817055076.4
0.41 | 1818.006 | 1818006367.8
0.412 | 1818.954 | 1818953534.6
0.414 | 1819.897 | 1819896614.5
0.416 | 1820.836 | 1820835644.7
0.418 | 1821.771 | 1821770661.8
0.42 | 1822.702 | 1822701702.1
0.422 | 1823.629 | 1823628801.3
0.424 | 1824.552 | 1824551994.5
0.426 | 1825.471 | 1825471316.5
0.428 | 1826.387 | 1826386801.5
0.43 | 1827.298 | 1827298483.4
0.432 | 1828.206 | 1828206395.4
0.434 | 1829.111 | 1829110570.6
0.436 | 1830.011 | 1830011041.2
0.438 | 1830.908 | 1830907839.5
0.44 | 1831.801 | 1831800996.9
0.442 | 1832.691 | 1832690544.7
0.444 | 1833.577 | 1833576513.6
0.446 | 1834.459 | 1834458934.2
0.448 | 1835.338 | 1835337836.2
0.45 | 1836.213 | 1836213249.4
0.452 | 1837.085 | 1837085203.1
0.454 | 1837.954 | 1837953725.9
0.456 | 1838.819 | 1838818846.6
0.458 | 1839.681 | 1839680593.1
0.46 | 1840.539 | 1840538993.2
0.462 | 1841.394 | 1841394074.5
0.464 | 1842.246 | 1842245863.9
0.466 | 1843.094 | 1843094388.3
0.468 | 1843.94 | 1843939674.0
0.47 | 1844.782 | 1844781747.2
0.472 | 1845.621 | 1845620633.6
0.474 | 1846.456 | 1846456358.7
0.476 | 1847.289 | 1847288947.6
0.478 | 1848.118 | 1848118425.3
0.48 | 1848.945 | 1848944816.1
0.482 | 1849.768 | 1849768144.5
0.484 | 1850.588 | 1850588434.3
0.486 | 1851.406 | 1851405709.2
0.488 | 1852.22 | 1852219992.7
0.49 | 1853.031 | 1853031307.8
0.492 | 1853.84 | 1853839677.4
0.494 | 1854.645 | 1854645124.1
0.496 | 1855.448 | 1855447670.1
0.498 | 1856.247 | 1856247337.7
0.5 | 1857.044 | 1857044148.4
0.505 | 1859.024 | 1859023817.9
0.51 | 1860.986 | 1860986096.8
0.515 | 1862.931 | 1862931305.8
0.52 | 1864.86 | 1864859756.8
0.525 | 1866.772 | 1866771752.8
0.53 | 1868.668 | 1868667588.8
0.535 | 1870.548 | 1870547551.7
0.54 | 1872.412 | 1872411920.5
0.545 | 1874.261 | 1874260967.0
0.55 | 1876.095 | 1876094955.7
0.555 | 1877.914 | 1877914144.4
0.56 | 1879.719 | 1879718783.8
0.565 | 1881.509 | 1881509118.7
0.57 | 1883.285 | 1883285387.1
0.575 | 1885.048 | 1885047821.5
0.58 | 1886.797 | 1886796648.2
0.585 | 1888.532 | 1888532088.1
0.59 | 1890.254 | 1890254356.7
0.595 | 1891.964 | 1891963664.0
0.6 | 1893.66 | 1893660215.2
0.605 | 1895.344 | 1895344210.4
0.61 | 1897.016 | 1897015845.0
0.615 | 1898.675 | 1898675309.8
0.62 | 1900.323 | 1900322791.1
0.625 | 1901.958 | 1901958471.0
0.63 | 1903.583 | 1903582527.2
0.635 | 1905.195 | 1905195133.4
0.64 | 1906.796 | 1906796459.6
0.645 | 1908.387 | 1908386671.6
0.65 | 1909.966 | 1909965931.8
0.655 | 1911.534 | 1911534398.8
0.66 | 1913.092 | 1913092227.9
0.665 | 1914.64 | 1914639570.9
0.67 | 1916.177 | 1916176576.3
0.675 | 1917.703 | 1917703389.4
0.68 | 1919.22 | 1919220152.5
0.685 | 1920.727 | 1920727004.8
0.69 | 1922.224 | 1922224082.7
0.695 | 1923.712 | 1923711519.5
0.7 | 1925.189 | 1925189446.0
0.705 | 1926.658 | 1926657990.1
0.71 | 1928.117 | 1928117277.3
0.715 | 1929.567 | 1929567430.4
0.72 | 1931.009 | 1931008569.8
0.725 | 1932.441 | 1932440813.5
0.73 | 1933.864 | 1933864277.0
0.735 | 1935.279 | 1935279073.7
0.74 | 1936.685 | 1936685314.7
0.745 | 1938.083 | 1938083109.0
0.75 | 1939.473 | 1939472563.4
0.755 | 1940.854 | 1940853782.8
0.76 | 1942.227 | 1942226869.9
0.765 | 1943.592 | 1943591925.6
0.77 | 1944.949 | 1944949048.8
0.775 | 1946.298 | 1946298336.6
0.78 | 1947.64 | 1947639884.3
0.785 | 1948.974 | 1948973785.5
0.79 | 1950.3 | 1950300132.0
0.795 | 1951.619 | 1951619013.9
0.8 | 1952.931 | 1952930519.7
0.805 | 1954.235 | 1954234736.4
0.81 | 1955.532 | 1955531749.3
0.815 | 1956.822 | 1956821642.2
0.82 | 1958.104 | 1958104497.6
0.825 | 1959.38 | 1959380396.3
0.83 | 1960.649 | 1960649417.8
0.835 | 1961.912 | 1961911640.2
0.84 | 1963.167 | 1963167140.4
0.845 | 1964.416 | 1964415993.7
0.85 | 1965.658 | 1965658274.3
0.855 | 1966.894 | 1966894055.2
0.86 | 1968.123 | 1968123408.1
0.865 | 1969.346 | 1969346403.3
0.87 | 1970.563 | 1970563110.3
0.875 | 1971.774 | 1971773597.1
0.88 | 1972.978 | 1972977930.8
0.885 | 1974.176 | 1974176177.4
0.89 | 1975.368 | 1975368401.7
0.895 | 1976.555 | 1976554667.5
0.9 | 1977.735 | 1977735037.6
0.905 | 1978.91 | 1978909573.8
0.91 | 1980.078 | 1980078336.9
0.915 | 1981.241 | 1981241386.7
0.92 | 1982.399 | 1982398782.1
0.925 | 1983.551 | 1983550581.1
0.93 | 1984.697 | 1984696840.7
0.935 | 1985.838 | 1985837617.1
0.94 | 1986.973 | 1986972965.7
0.945 | 1988.103 | 1988102940.8
0.95 | 1989.228 | 1989227596.2
0.955 | 1990.347 | 1990346984.6
0.96 | 1991.461 | 1991461158.1
0.965 | 1992.57 | 1992570168.0
0.97 | 1993.674 | 1993674064.6
0.975 | 1994.773 | 1994772897.7
0.98 | 1995.867 | 1995866716.3
0.985 | 1996.956 | 1996955568.7
0.99 | 1998.04 | 1998039502.5
0.995 | 1999.119 | 1999118564.5
1 | 2000.193 | 2000192800.8
1.005 | 2001.262 | 2001262257.1
1.01 | 2002.327 | 2002326978.2
1.015 | 2003.387 | 2003387008.3
1.02 | 2004.442 | 2004442391.1
1.025 | 2005.493 | 2005493169.5
1.03 | 2006.539 | 2006539385.9
1.035 | 2007.581 | 2007581082.1
1.04 | 2008.618 | 2008618299.3
1.045 | 2009.651 | 2009651078.1
1.05 | 2010.679 | 2010679458.7
1.055 | 2011.703 | 2011703480.5
1.06 | 2012.723 | 2012723182.4
1.065 | 2013.739 | 2013738603.1
1.07 | 2014.75 | 2014749780.4
1.075 | 2015.757 | 2015756751.7
1.08 | 2016.76 | 2016759554.0
1.085 | 2017.758 | 2017758223.6
1.09 | 2018.753 | 2018752796.5
1.095 | 2019.743 | 2019743308.2
1.1 | 2020.73 | 2020729793.7
1.105 | 2021.712 | 2021712287.6
1.11 | 2022.691 | 2022690823.8
1.115 | 2023.665 | 2023665436.1
1.12 | 2024.636 | 2024636157.7
1.125 | 2025.603 | 2025603021.3
1.13 | 2026.566 | 2026566059.3
1.135 | 2027.525 | 2027525303.8
1.14 | 2028.481 | 2028480786.1
1.145 | 2029.433 | 2029432537.5
1.15 | 2030.381 | 2030380588.7
1.155 | 2031.325 | 2031324970.1
1.16 | 2032.266 | 2032265711.6
1.165 | 2033.203 | 2033202842.9
1.17 | 2034.136 | 2034136393.3
1.175 | 2035.066 | 2035066391.6
1.18 | 2035.993 | 2035992866.3
1.185 | 2036.916 | 2036915845.7
1.19 | 2037.835 | 2037835357.5
1.195 | 2038.751 | 2038751429.3
1.2 | 2039.664 | 2039664088.3
1.205 | 2040.573 | 2040573361.3
1.21 | 2041.479 | 2041479274.8
1.215 | 2042.382 | 2042381855.0
1.22 | 2043.281 | 2043281127.9
1.225 | 2044.177 | 2044177119.0
1.23 | 2045.07 | 2045069853.5
1.235 | 2045.959 | 2045959356.6
1.24 | 2046.846 | 2046845652.9
1.245 | 2047.729 | 2047728766.8
1.25 | 2048.609 | 2048608722.4
1.255 | 2049.486 | 2049485543.6
1.26 | 2050.359 | 2050359254.0
1.265 | 2051.23 | 2051229876.8
1.27 | 2052.097 | 2052097435.2
1.275 | 2052.962 | 2052961951.9
1.28 | 2053.823 | 2053823449.3
1.285 | 2054.682 | 2054681949.9
1.29 | 2055.537 | 2055537475.6
1.295 | 2056.39 | 2056390048.1
1.3 | 2057.24 | 2057239689.1
1.305 | 2058.086 | 2058086419.7
1.31 | 2058.93 | 2058930261.1
1.315 | 2059.771 | 2059771234.1
1.32 | 2060.609 | 2060609359.2
1.325 | 2061.445 | 2061444656.8
1.33 | 2062.277 | 2062277147.2
1.335 | 2063.107 | 2063106850.1
1.34 | 2063.934 | 2063933785.4
1.345 | 2064.758 | 2064757972.5
1.35 | 2065.579 | 2065579430.7
1.355 | 2066.398 | 2066398179.1
1.36 | 2067.214 | 2067214236.6
1.365 | 2068.028 | 2068027621.9
1.37 | 2068.838 | 2068838353.4
1.375 | 2069.646 | 2069646449.5
1.38 | 2070.452 | 2070451928.2
1.385 | 2071.255 | 2071254807.4
1.39 | 2072.055 | 2072055105.0
1.395 | 2072.853 | 2072852838.3
1.4 | 2073.648 | 2073648024.8
1.405 | 2074.441 | 2074440681.6
1.41 | 2075.231 | 2075230825.8
1.415 | 2076.018 | 2076018474.1
1.42 | 2076.804 | 2076803643.3
1.425 | 2077.586 | 2077586349.7
1.43 | 2078.367 | 2078366609.9
1.435 | 2079.144 | 2079144439.7
1.44 | 2079.92 | 2079919855.4
1.445 | 2080.693 | 2080692872.7
1.45 | 2081.464 | 2081463507.3
1.455 | 2082.232 | 2082231774.6
1.46 | 2082.998 | 2082997690.1
1.465 | 2083.761 | 2083761269.0
1.47 | 2084.523 | 2084522526.4
1.475 | 2085.281 | 2085281477.1
1.48 | 2086.038 | 2086038135.9
1.485 | 2086.793 | 2086792517.4
1.49 | 2087.545 | 2087544636.2
1.495 | 2088.295 | 2088294506.6
1.5 | 2089.042 | 2089042142.7
1.505 | 2089.788 | 2089787558.7
1.51 | 2090.531 | 2090530768.4
1.515 | 2091.272 | 2091271785.7
1.52 | 2092.011 | 2092010624.3
1.525 | 2092.747 | 2092747297.6
1.53 | 2093.482 | 2093481819.1
1.535 | 2094.214 | 2094214202.0
1.54 | 2094.944 | 2094944459.6
1.545 | 2095.673 | 2095672604.9
1.55 | 2096.399 | 2096398650.7
1.555 | 2097.123 | 2097122609.9
1.56 | 2097.844 | 2097844495.1
1.565 | 2098.564 | 2098564318.9
1.57 | 2099.282 | 2099282093.7
1.575 | 2099.998 | 2099997831.9
1.58 | 2100.712 | 2100711545.7
1.585 | 2101.423 | 2101423247.1
1.59 | 2102.133 | 2102132948.3
1.595 | 2102.841 | 2102840660.9
1.6 | 2103.546 | 2103546396.9
1.605 | 2104.25 | 2104250167.9
1.61 | 2104.952 | 2104951985.4
1.615 | 2105.652 | 2105651861.0
1.62 | 2106.35 | 2106349805.9
1.625 | 2107.046 | 2107045831.4
1.63 | 2107.74 | 2107739948.8
1.635 | 2108.432 | 2108432169.0
1.64 | 2109.123 | 2109122503.0
1.645 | 2109.811 | 2109810961.6
1.65 | 2110.498 | 2110497555.7
1.655 | 2111.182 | 2111182295.9
1.66 | 2111.865 | 2111865192.9
1.665 | 2112.546 | 2112546256.9
1.67 | 2113.225 | 2113225498.6
1.675 | 2113.903 | 2113902928.1
1.68 | 2114.579 | 2114578555.8
1.685 | 2115.252 | 2115252391.7
1.69 | 2115.924 | 2115924445.9
1.695 | 2116.595 | 2116594728.3
1.7 | 2117.263 | 2117263248.8
1.71 | 2118.595 | 2118595043.3
1.72 | 2119.92 | 2119919906.7
1.73 | 2121.238 | 2121237914.9
1.74 | 2122.549 | 2122549142.9
1.75 | 2123.854 | 2123853664.0
1.76 | 2125.152 | 2125151550.7
1.77 | 2126.443 | 2126442874.0
1.78 | 2127.728 | 2127727703.9
1.79 | 2129.006 | 2129006109.3
1.8 | 2130.278 | 2130278157.9
1.81 | 2131.544 | 2131543916.4
1.82 | 2132.803 | 2132803450.2
1.83 | 2134.057 | 2134056824.0
1.84 | 2135.304 | 2135304101.3
1.85 | 2136.545 | 2136545344.7
1.86 | 2137.781 | 2137780615.6
1.87 | 2139.01 | 2139009974.7
1.88 | 2140.233 | 2140233481.6
1.89 | 2141.451 | 2141451195.2
1.9 | 2142.663 | 2142663173.1
1.91 | 2143.869 | 2143869472.6
1.92 | 2145.07 | 2145070149.5
1.93 | 2146.265 | 2146265259.3
1.94 | 2147.455 | 2147454856.3
1.95 | 2148.639 | 2148638994.2
1.96 | 2149.818 | 2149817725.8
1.97 | 2150.991 | 2150991103.3
1.98 | 2152.159 | 2152159177.9
1.99 | 2153.322 | 2153322000.1
2 | 2154.48 | 2154479619.8
2.02 | 2156.779 | 2156779447.3
2.04 | 2159.059 | 2159059045.0
2.06 | 2161.319 | 2161318786.3
2.08 | 2163.559 | 2163559034.5
2.1 | 2165.78 | 2165780142.6
2.12 | 2167.982 | 2167982454.2
2.14 | 2170.166 | 2170166303.1
2.16 | 2172.332 | 2172332014.6
2.18 | 2174.48 | 2174479905.2
2.2 | 2176.61 | 2176610282.7
2.22 | 2178.723 | 2178723447.4
2.24 | 2180.82 | 2180819691.3
2.26 | 2182.899 | 2182899299.2
2.28 | 2184.963 | 2184962548.6
2.3 | 2187.01 | 2187009709.9
2.32 | 2189.041 | 2189041046.7
2.34 | 2191.057 | 2191056816.2
2.36 | 2193.057 | 2193057269.1
2.38 | 2195.043 | 2195042650.2
2.4 | 2197.013 | 2197013198.1
2.42 | 2198.969 | 2198969145.9
2.44 | 2200.911 | 2200910721.0
2.46 | 2202.838 | 2202838145.6
2.48 | 2204.752 | 2204751636.4
2.5 | 2206.651 | 2206651405.4
2.52 | 2208.538 | 2208537659.6
2.54 | 2210.411 | 2210410601.1
2.56 | 2212.27 | 2212270427.5
2.58 | 2214.117 | 2214117332.2
2.6 | 2215.952 | 2215951504.0
2.62 | 2217.773 | 2217773127.4
2.64 | 2219.582 | 2219582383.3
2.66 | 2221.379 | 2221379448.3
2.68 | 2223.164 | 2223164495.1
2.7 | 2224.938 | 2224937693.0
2.72 | 2226.699 | 2226699207.5
2.74 | 2228.449 | 2228449200.6
2.76 | 2230.188 | 2230187830.8
2.78 | 2231.915 | 2231915253.6
2.8 | 2233.632 | 2233631621.0
2.82 | 2235.337 | 2235337081.8
2.84 | 2237.032 | 2237031782.1
2.86 | 2238.716 | 2238715864.7
2.88 | 2240.389 | 2240389469.8
2.9 | 2242.053 | 2242052734.5
2.92 | 2243.706 | 2243705793.3
2.94 | 2245.349 | 2245348778.2
2.96 | 2246.982 | 2246981818.4
2.98 | 2248.605 | 2248605040.7
3 | 2250.219 | 2250218569.4