## Sheet1
strain,- | stress,MPa | stress,Pa
0 | 427.387 | 427387028.9
0.002 | 563.9238 | 563923823.6
0.004 | 599.3476 | 599347601.0
0.006 | 621.4276 | 621427578.6
0.008 | 637.683 | 637682987.4
0.01 | 650.6262 | 650626174.6
0.012 | 661.4185 | 661418492.1
0.014 | 670.6959 | 670695943.5
0.016 | 678.846 | 678845989.2
0.018 | 686.1227 | 686122749.3
0.02 | 692.7022 | 692702198.4
0.022 | 698.7114 | 698711393.9
0.024 | 704.2452 | 704245166.0
0.026 | 709.3762 | 709376227.1
0.028 | 714.1616 | 714161592.3
0.03 | 718.6468 | 718646820.3
0.032 | 722.8689 | 722868908.1
0.034 | 726.8583 | 726858322.6
0.036 | 730.6405 | 730640461.0
0.038 | 734.2367 | 734236723.7
0.04 | 737.6653 | 737665316.1
0.042 | 740.9419 | 740941858.3
0.044 | 744.0799 | 744079855.9
0.046 | 747.0911 | 747091067.3
0.048 | 749.9858 | 749985794.8
0.05 | 752.7731 | 752773116.8
0.052 | 755.4611 | 755461075.8
0.054 | 758.0568 | 758056831.0
0.056 | 760.5668 | 760566784.2
0.058 | 762.9967 | 762996683.3
0.06 | 765.3517 | 765351709.6
0.062 | 767.6365 | 767636549.9
0.064 | 769.8555 | 769855458.1
0.066 | 772.0123 | 772012307.3
0.068 | 774.1106 | 774110634.3
0.07 | 776.1537 | 776153677.5
0.072 | 778.1444 | 778144409.8
0.074 | 780.0856 | 780085567.5
0.076 | 781.9797 | 781979674.3
0.078 | 783.8291 | 783829063.2
0.08 | 785.6359 | 785635895.6
0.082 | 787.4022 | 787402177.3
0.084 | 789.1298 | 789129773.8
0.086 | 790.8204 | 790820422.7
0.088 | 792.4757 | 792475745.5
0.09 | 794.0973 | 794097257.7
0.092 | 795.6864 | 795686377.7
0.094 | 797.2444 | 797244435.5
0.096 | 798.7727 | 798772679.4
0.098 | 800.2723 | 800272282.9
0.1 | 801.7444 | 801744350.5
0.102 | 803.1899 | 803189923.1
0.104 | 804.61 | 804609982.8
0.106 | 806.0055 | 806005457.4
0.108 | 807.3772 | 807377223.9
0.11 | 808.7261 | 808726112.9
0.112 | 810.0529 | 810052911.2
0.114 | 811.3584 | 811358365.2
0.116 | 812.6432 | 812643183.5
0.118 | 813.908 | 813908039.5
0.12 | 815.1536 | 815153573.7
0.122 | 816.3804 | 816380395.6
0.124 | 817.5891 | 817589086.2
0.126 | 818.7802 | 818780199.1
0.128 | 819.9543 | 819954262.9
0.13 | 821.1118 | 821111782.1
0.132 | 822.2532 | 822253238.9
0.134 | 823.3791 | 823379094.3
0.136 | 824.4898 | 824489789.6
0.138 | 825.5857 | 825585747.3
0.14 | 826.6674 | 826667372.1
0.142 | 827.7351 | 827735052.1
0.144 | 828.7892 | 828789159.7
0.146 | 829.8301 | 829830052.2
0.148 | 830.8581 | 830858072.7
0.15 | 831.8736 | 831873551.3
0.152 | 832.8768 | 832876804.8
0.154 | 833.8681 | 833868138.5
0.156 | 834.8478 | 834847845.8
0.158 | 835.8162 | 835816209.6
0.16 | 836.7735 | 836773502.1
0.162 | 837.72 | 837719986.0
0.164 | 838.6559 | 838655914.4
0.166 | 839.5815 | 839581531.5
0.168 | 840.4971 | 840497073.0
0.17 | 841.4028 | 841402766.7
0.172 | 842.2988 | 842298832.2
0.174 | 843.1855 | 843185482.2
0.176 | 844.0629 | 844062922.0
0.178 | 844.9314 | 844931350.3
0.18 | 845.791 | 845790959.3
0.182 | 846.6419 | 846641935.0
0.184 | 847.4845 | 847484457.5
0.186 | 848.3187 | 848318701.3
0.188 | 849.1448 | 849144835.3
0.19 | 849.963 | 849963023.5
0.192 | 850.7734 | 850773424.6
0.194 | 851.5762 | 851576192.7
0.196 | 852.3715 | 852371477.2
0.198 | 853.1594 | 853159423.2
0.2 | 853.9402 | 853940171.4
0.202 | 854.7139 | 854713858.5
0.204 | 855.4806 | 855480617.4
0.206 | 856.2406 | 856240577.1
0.208 | 856.9939 | 856993863.0
0.21 | 857.7406 | 857740596.9
0.212 | 858.4809 | 858480897.5
0.214 | 859.2149 | 859214880.0
0.216 | 859.9427 | 859942656.7
0.218 | 860.6643 | 860664336.7
0.22 | 861.38 | 861380026.3
0.222 | 862.0898 | 862089829.0
0.224 | 862.7938 | 862793845.6
0.226 | 863.4922 | 863492174.3
0.228 | 864.1849 | 864184910.7
0.23 | 864.8721 | 864872148.0
0.232 | 865.554 | 865553977.1
0.234 | 866.2305 | 866230486.8
0.236 | 866.9018 | 866901763.3
0.238 | 867.5679 | 867567890.9
0.24 | 868.229 | 868228952.0
0.242 | 868.885 | 868885026.8
0.244 | 869.5362 | 869536193.6
0.246 | 870.1825 | 870182528.9
0.248 | 870.8241 | 870824107.4
0.25 | 871.461 | 871461002.0
0.252 | 872.0933 | 872093284.0
0.254 | 872.721 | 872721023.0
0.256 | 873.3443 | 873344286.9
0.258 | 873.9631 | 873963142.3
0.26 | 874.5777 | 874577654.2
0.262 | 875.1879 | 875187886.0
0.264 | 875.7939 | 875793900.0
0.266 | 876.3958 | 876395756.8
0.268 | 876.9935 | 876993515.9
0.27 | 877.5872 | 877587235.6
0.272 | 878.177 | 878176972.6
0.274 | 878.7628 | 878762782.7
0.276 | 879.3447 | 879344720.4
0.278 | 879.9228 | 879922839.1
0.28 | 880.4972 | 880497191.0
0.282 | 881.0678 | 881067827.4
0.284 | 881.6348 | 881634798.2
0.286 | 882.1982 | 882198152.7
0.288 | 882.7579 | 882757939.0
0.29 | 883.3142 | 883314204.1
0.292 | 883.867 | 883866994.3
0.294 | 884.4164 | 884416354.9
0.296 | 884.9623 | 884962330.2
0.298 | 885.505 | 885504963.7
0.3 | 886.0443 | 886044298.2
0.302 | 886.5804 | 886580375.5
0.304 | 887.1132 | 887113236.6
0.306 | 887.6429217 | 887642921.7
0.308 | 888.1695 | 888169470.4
0.31 | 888.6929 | 888692921.4
0.312 | 889.2133 | 889213312.8
0.314 | 889.7307 | 889730681.9
0.316 | 890.2451 | 890245065.2
0.318 | 890.7565 | 890756498.8
0.32 | 891.265 | 891265018.0
0.322 | 891.7707 | 891770657.3
0.324 | 892.2735 | 892273451.0
0.326 | 892.7734 | 892773432.3
0.328 | 893.2706 | 893270634.2
0.33 | 893.7651 | 893765088.8
0.332 | 894.2568 | 894256827.9
0.334 | 894.7459 | 894745882.6
0.336 | 895.2323 | 895232283.4
0.338 | 895.7161 | 895716060.6
0.34 | 896.1972 | 896197243.5
0.342 | 896.6759 | 896675861.3
0.344 | 897.1519 | 897151942.5
0.346 | 897.6255 | 897625515.2
0.348 | 898.0966 | 898096606.9
0.35 | 898.5652 | 898565244.8
0.352 | 899.0315 | 899031455.7
0.354 | 899.4953 | 899495265.6
0.356 | 899.9567 | 899956700.6
0.358 | 900.4158 | 900415785.9
0.36 | 900.8725 | 900872546.6
0.362 | 901.327 | 901327007.2
0.364 | 901.7792 | 901779192.0
0.366 | 902.2291 | 902229124.7
0.368 | 902.6768 | 902676828.7
0.37 | 903.1223 | 903122327.2
0.372 | 903.5656 | 903565642.8
0.374 | 904.0068 | 904006797.9
0.376 | 904.4458 | 904445814.4
0.378 | 904.8827 | 904882714.0
0.38 | 905.3175 | 905317518.1
0.382 | 905.7502 | 905750247.6
0.384 | 906.1809 | 906180923.2
0.386 | 906.6096 | 906609565.3
0.388 | 907.0362 | 907036194.0
0.39 | 907.4608 | 907460828.9
0.392 | 907.8835 | 907883489.6
0.394 | 908.3042 | 908304195.3
0.396 | 908.723 | 908722964.9
0.398 | 909.1398 | 909139816.9
0.4 | 909.5548 | 909554769.7
0.402 | 909.9678 | 909967841.4
0.404 | 910.379 | 910379049.8
0.406 | 910.7884 | 910788412.5
0.408 | 911.1959 | 911195946.8
0.41 | 911.6017 | 911601669.8
0.412 | 912.0056 | 912005598.3
0.414 | 912.4077 | 912407748.8
0.416 | 912.8081 | 912808137.8
0.418 | 913.2068 | 913206781.3
0.42 | 913.6037 | 913603695.3
0.422 | 913.9989 | 913998895.5
0.424 | 914.3924 | 914392397.2
0.426 | 914.7842 | 914784215.9
0.428 | 915.1744 | 915174366.5
0.43 | 915.5629 | 915562863.8
0.432 | 915.9497 | 915949722.5
0.434 | 916.335 | 916334957.2
0.436 | 916.7186 | 916718581.9
0.438 | 917.1006 | 917100610.8
0.44 | 917.4811 | 917481057.8
0.442 | 917.8599 | 917859936.5
0.444 | 918.2373 | 918237260.5
0.446 | 918.613 | 918613043.1
0.448 | 918.9873 | 918987297.4
0.45 | 919.36 | 919360036.6
0.452 | 919.7313 | 919731273.3
0.454 | 920.101 | 920101020.3
0.456 | 920.4693 | 920469290.0
0.458 | 920.8361 | 920836094.9
0.46 | 921.2014 | 921201447.0
0.462 | 921.5654 | 921565358.4
0.464 | 921.9278 | 921927841.1
0.466 | 922.2889 | 922288906.6
0.468 | 922.6486 | 922648566.7
0.47 | 923.0068 | 923006832.7
0.472 | 923.3637 | 923363715.9
0.474 | 923.7192 | 923719227.6
0.476 | 924.0734 | 924073378.7
0.478 | 924.4262 | 924426180.1
0.48 | 924.7776 | 924777642.6
0.482 | 925.1278 | 925127776.9
0.484 | 925.4766 | 925476593.3
0.486 | 925.8241 | 925824102.3
0.488 | 926.1703 | 926170314.1
0.49 | 926.5152 | 926515238.9
0.492 | 926.8589 | 926858886.7
0.494 | 927.2013 | 927201267.3
0.496 | 927.5424 | 927542390.6
0.498 | 927.8823 | 927882266.1
0.5 | 928.2209 | 928220903.5
0.505 | 929.0621 | 929062141.6
0.51 | 929.8958 | 929895844.3
0.515 | 930.7222 | 930722152.0
0.52 | 931.5412 | 931541201.2
0.525 | 932.3531 | 932353124.3
0.53 | 933.1581 | 933158050.6
0.535 | 933.9561 | 933956105.2
0.54 | 934.7474 | 934747410.4
0.545 | 935.5321 | 935532085.0
0.55 | 936.3102 | 936310244.4
0.555 | 937.082 | 937082001.4
0.56 | 937.8475 | 937847465.5
0.565 | 938.6067 | 938606743.5
0.57 | 939.3599 | 939359939.6
0.575 | 940.1072 | 940107155.2
0.58 | 940.8485 | 940848489.0
0.585 | 941.584 | 941584037.6
0.59 | 942.3139 | 942313894.9
0.595 | 943.0382 | 943038152.6
0.6 | 943.7569 | 943756900.3
0.605 | 944.4702 | 944470225.1
0.61 | 945.1782 | 945178212.4
0.615 | 945.8809 | 945880945.3
0.62 | 946.5785 | 946578505.1
0.625 | 947.271 | 947270971.0
0.63 | 947.9584 | 947958420.7
0.635 | 948.6409 | 948640929.8
0.64 | 949.3186 | 949318572.3
0.645 | 949.9914 | 949991420.4
0.65 | 950.6595 | 950659545.0
0.655 | 951.323 | 951323015.1
0.66 | 951.9819 | 951981898.3
0.665 | 952.6363 | 952636260.6
0.67 | 953.2862 | 953286166.8
0.675 | 953.9317 | 953931680.1
0.68 | 954.5729 | 954572862.4
0.685 | 955.2098 | 955209774.3
0.69 | 955.8425 | 955842475.1
0.695 | 956.471 | 956471022.8
0.7 | 957.0955 | 957095474.3
0.705 | 957.7159 | 957715885.3
0.71 | 958.3323 | 958332310.2
0.715 | 958.9448 | 958944802.4
0.72 | 959.5534 | 959553414.4
0.725 | 960.1582 | 960158197.3
0.73 | 960.7592 | 960759201.5
0.735 | 961.3565 | 961356476.1
0.74 | 961.9501 | 961950069.4
0.745 | 962.54 | 962540028.9
0.75 | 963.1264 | 963126400.8
0.755 | 963.7092 | 963709230.7
0.76 | 964.2886 | 964288563.2
0.765 | 964.8644 | 964864442.1
0.77 | 965.4369 | 965436910.4
0.775 | 966.006 | 966006010.2
0.78 | 966.5718 | 966571783.0
0.785 | 967.1343 | 967134269.1
0.79 | 967.6935 | 967693508.6
0.795 | 968.2495 | 968249540.5
0.8 | 968.8024 | 968802403.2
0.805 | 969.3521 | 969352134.5
0.81 | 969.8988 | 969898771.3
0.815 | 970.4423 | 970442349.9
0.82 | 970.9829 | 970982906.2
0.825 | 971.5205 | 971520475.2
0.83 | 972.0551 | 972055091.3
0.835 | 972.5868 | 972586788.4
0.84 | 973.1156 | 973115599.8
0.845 | 973.6416 | 973641558.1
0.85 | 974.1647 | 974164695.6
0.855 | 974.685 | 974685043.8
0.86 | 975.2026 | 975202633.7
0.865 | 975.7175 | 975717495.9
0.87 | 976.2297 | 976229660.4
0.875 | 976.7392 | 976739156.8
0.88 | 977.246 | 977246013.9
0.885 | 977.7503 | 977750260.5
0.89 | 978.2519 | 978251924.5
0.895 | 978.751 | 978751033.6
0.9 | 979.2476 | 979247615.0
0.905 | 979.7417 | 979741695.4
0.91 | 980.2333 | 980233301.1
0.915 | 980.7225 | 980722458.0
0.92 | 981.2092 | 981209191.6
0.925 | 981.6935 | 981693526.9
0.93 | 982.1755 | 982175488.7
0.935 | 982.6551 | 982655101.2
0.94 | 983.1324 | 983132388.4
0.945 | 983.6074 | 983607373.8
0.95 | 984.0801 | 984080080.6
0.955 | 984.5505 | 984550531.6
0.96 | 985.0187 | 985018749.3
0.965 | 985.4848 | 985484756.0
0.97 | 985.9486 | 985948573.3
0.975 | 986.4102 | 986410222.8
0.98 | 986.8697 | 986869725.7
0.985 | 987.3271 | 987327102.8
0.99 | 987.7824 | 987782374.6
0.995 | 988.2356 | 988235561.5
1 | 988.6867 | 988686683.3
1.005 | 989.1358 | 989135759.7
1.01 | 989.5828 | 989582810.1
1.015 | 990.0279 | 990027853.7
1.02 | 990.4709 | 990470909.2
1.025 | 990.912 | 990911995.2
1.03 | 991.3511 | 991351130.0
1.035 | 991.7883 | 991788331.6
1.04 | 992.2236 | 992223617.8
1.045 | 992.657 | 992657006.2
1.05 | 993.0885 | 993088514.0
1.055 | 993.5182 | 993518158.4
1.06 | 993.946 | 993945956.1
1.065 | 994.3719 | 994371923.7
1.07 | 994.7961 | 994796077.6
1.075 | 995.2184 | 995218433.9
1.08 | 995.6390086 | 995639008.6
1.085 | 996.0578 | 996057817.4
1.09 | 996.4749 | 996474875.7
1.095 | 996.8902 | 996890198.9
1.1 | 997.3038 | 997303802.0
1.105 | 997.7157 | 997715700.0
1.11 | 998.1259 | 998125907.5
1.115 | 998.5344 | 998534439.1
1.12 | 998.9413 | 998941309.1
1.125 | 999.3465 | 999346531.5
1.13 | 999.7501 | 999750120.4
1.135 | 1000.152 | 1000152089.5
1.14 | 1000.552 | 1000552452.4
1.145 | 1000.951 | 1000951222.6
1.15 | 1001.348 | 1001348413.2
1.155 | 1001.744 | 1001744037.4
1.16 | 1002.138 | 1002138108.0
1.165 | 1002.531 | 1002530637.9
1.17 | 1002.922 | 1002921639.7
1.175 | 1003.311 | 1003311125.7
1.18 | 1003.699 | 1003699108.3
1.185 | 1004.086 | 1004085599.5
1.19 | 1004.471 | 1004470611.5
1.195 | 1004.854 | 1004854156.0
1.2 | 1005.236 | 1005236244.7
1.205 | 1005.617 | 1005616889.2
1.21 | 1005.996 | 1005996100.9
1.215 | 1006.374 | 1006373891.0
1.22 | 1006.75 | 1006750270.8
1.225 | 1007.125 | 1007125251.3
1.23 | 1007.499 | 1007498843.2
1.235 | 1007.871 | 1007871057.4
1.24 | 1008.242 | 1008241904.6
1.245 | 1008.611 | 1008611395.1
1.25 | 1008.98 | 1008979539.4
1.255 | 1009.346 | 1009346347.8
1.26 | 1009.712 | 1009711830.3
1.265 | 1010.076 | 1010075997.1
1.27 | 1010.439 | 1010438858.0
1.275 | 1010.8 | 1010800422.8
1.28 | 1011.161 | 1011160701.2
1.285 | 1011.52 | 1011519702.8
1.29 | 1011.877 | 1011877437.0
1.295 | 1012.234 | 1012233913.2
1.3 | 1012.589 | 1012589140.7
1.305 | 1012.943 | 1012943128.6
1.31 | 1013.296 | 1013295885.9
1.315 | 1013.647 | 1013647421.7
1.32 | 1013.998 | 1013997744.7
1.325 | 1014.347 | 1014346863.7
1.33 | 1014.695 | 1014694787.4
1.335 | 1015.042 | 1015041524.3
1.34 | 1015.387 | 1015387082.9
1.345 | 1015.731 | 1015731471.6
1.35 | 1016.075 | 1016074698.7
1.355 | 1016.417 | 1016416772.4
1.36 | 1016.758 | 1016757700.7
1.365 | 1017.097 | 1017097491.7
1.37 | 1017.436 | 1017436153.4
1.375 | 1017.774 | 1017773693.5
1.38 | 1018.11 | 1018110120.0
1.385 | 1018.445 | 1018445440.4
1.39 | 1018.78 | 1018779662.3
1.395 | 1019.113 | 1019112793.4
1.4 | 1019.445 | 1019444840.9
1.405 | 1019.776 | 1019775812.5
1.41 | 1020.106 | 1020105715.2
1.415 | 1020.435 | 1020434556.4
1.42 | 1020.762 | 1020762343.1
1.425 | 1021.089 | 1021089082.6
1.43 | 1021.415 | 1021414781.7
1.435 | 1021.739 | 1021739447.4
1.44 | 1022.063 | 1022063086.6
1.445 | 1022.386 | 1022385706.0
1.45 | 1022.707 | 1022707312.4
1.455 | 1023.028 | 1023027912.5
1.46 | 1023.348 | 1023347512.7
1.465 | 1023.666 | 1023666119.8
1.47 | 1023.984 | 1023983740.0
1.475 | 1024.3 | 1024300379.9
1.48 | 1024.616 | 1024616045.7
1.485 | 1024.931 | 1024930743.7
1.49 | 1025.244 | 1025244480.2
1.495 | 1025.557 | 1025557261.2
1.5 | 1025.869 | 1025869092.9
1.505 | 1026.18 | 1026179981.4
1.51 | 1026.49 | 1026489932.4
1.515 | 1026.799 | 1026798952.1
1.52 | 1027.107 | 1027107046.2
1.525 | 1027.414 | 1027414220.6
1.53 | 1027.72 | 1027720481.0
1.535 | 1028.026 | 1028025833.0
1.54 | 1028.33 | 1028330282.4
1.545 | 1028.634 | 1028633834.7
1.55 | 1028.936 | 1028936495.5
1.555 | 1029.238 | 1029238270.2
1.56 | 1029.539 | 1029539164.2
1.565 | 1029.839 | 1029839183.0
1.57 | 1030.138 | 1030138331.9
1.575 | 1030.437 | 1030436616.1
1.58 | 1030.734 | 1030734040.9
1.585 | 1031.031 | 1031030611.5
1.59 | 1031.326 | 1031326333.0
1.595 | 1031.621 | 1031621210.5
1.6 | 1031.915 | 1031915249.0
1.605 | 1032.208 | 1032208453.6
1.61 | 1032.501 | 1032500829.1
1.615 | 1032.792 | 1032792380.5
1.62 | 1033.083 | 1033083112.7
1.625 | 1033.373 | 1033373030.5
1.63 | 1033.662 | 1033662138.6
1.635 | 1033.95 | 1033950441.8
1.64 | 1034.238 | 1034237944.8
1.645 | 1034.525 | 1034524652.3
1.65 | 1034.811 | 1034810568.7
1.655 | 1035.096 | 1035095698.8
1.66 | 1035.38 | 1035380047.0
1.665 | 1035.664 | 1035663617.9
1.67 | 1035.946 | 1035946415.8
1.675 | 1036.228 | 1036228445.2
1.68 | 1036.51 | 1036509710.5
1.685 | 1036.79 | 1036790216.0
1.69 | 1037.07 | 1037069965.9
1.695 | 1037.349 | 1037348964.7
1.7 | 1037.627 | 1037627216.4
1.71 | 1038.181 | 1038181495.5
1.72 | 1038.733 | 1038732836.2
1.73 | 1039.281 | 1039281271.3
1.74 | 1039.827 | 1039826832.6
1.75 | 1040.37 | 1040369551.5
1.76 | 1040.909 | 1040909459.0
1.77 | 1041.447 | 1041446585.5
1.78 | 1041.981 | 1041980961.0
1.79 | 1042.513 | 1042512614.7
1.8 | 1043.042 | 1043041575.8
1.81 | 1043.568 | 1043567872.7
1.82 | 1044.092 | 1044091533.3
1.83 | 1044.613 | 1044612585.4
1.84 | 1045.131 | 1045131056.0
1.85 | 1045.647 | 1045646971.8
1.86 | 1046.16 | 1046160359.2
1.87 | 1046.671 | 1046671243.9
1.88 | 1047.18 | 1047179651.6
1.89 | 1047.686 | 1047685607.3
1.9 | 1048.189 | 1048189135.7
1.91 | 1048.69 | 1048690261.1
1.92 | 1049.189 | 1049189007.5
1.93 | 1049.685 | 1049685398.5
1.94 | 1050.179 | 1050179457.4
1.95 | 1050.671 | 1050671206.9
1.96 | 1051.161 | 1051160669.7
1.97 | 1051.648 | 1051647868.1
1.98 | 1052.133 | 1052132823.8
1.99 | 1052.616 | 1052615558.4
2 | 1053.096 | 1053096093.3
2.02 | 1054.051 | 1054050647.1
2.04 | 1054.997 | 1054996649.3
2.06 | 1055.934 | 1055934259.2
2.08 | 1056.864 | 1056863631.5
2.1 | 1057.785 | 1057784916.9
2.12 | 1058.698 | 1058698261.8
2.14 | 1059.604 | 1059603808.4
2.16 | 1060.502 | 1060501695.4
2.18 | 1061.392 | 1061392057.6
2.2 | 1062.275 | 1062275026.2
2.22 | 1063.151 | 1063150728.9
2.24 | 1064.019 | 1064019290.3
2.26 | 1064.881 | 1064880831.6
2.28 | 1065.735 | 1065735470.8
2.3 | 1066.583 | 1066583323.1
2.32 | 1067.425 | 1067424500.6
2.34 | 1068.259 | 1068259112.9
2.36 | 1069.087 | 1069087266.6
2.38 | 1069.909 | 1069909065.7
2.4 | 1070.725 | 1070724611.9
2.42 | 1071.534 | 1071534004.3
2.44 | 1072.337 | 1072337339.4
2.46 | 1073.135 | 1073134711.8
2.48 | 1073.926 | 1073926213.7
2.5 | 1074.712 | 1074711935.1
2.52 | 1075.492 | 1075491964.0
2.54 | 1076.266 | 1076266386.2
2.56 | 1077.035 | 1077035285.8
2.58 | 1077.799 | 1077798744.9
2.6 | 1078.557 | 1078556843.6
2.62 | 1079.31 | 1079309660.4
2.64 | 1080.057 | 1080057272.0
2.66 | 1080.8 | 1080799753.4
2.68 | 1081.537 | 1081537178.0
2.7 | 1082.27 | 1082269617.6
2.72 | 1082.997 | 1082997142.4
2.74 | 1083.72 | 1083719821.2
2.76 | 1084.438 | 1084437721.3
2.78 | 1085.151 | 1085150908.6
2.8 | 1085.859 | 1085859447.5
2.82 | 1086.563 | 1086563401.4
2.84 | 1087.263 | 1087262831.9
2.86 | 1087.958 | 1087957799.8
2.88 | 1088.648 | 1088648364.5
2.9 | 1089.335 | 1089334584.0
2.92 | 1090.017 | 1090016515.5
2.94 | 1090.694 | 1090694214.9
2.96 | 1091.368 | 1091367736.8
2.98 | 1092.037 | 1092037135.1
3 | 1092.702 | 1092702462.4