## Sheet1
displacement,mm | force,kN | force,N
0 | 0.00312565 | 3.12565
0.0300013 | 1.07772 | 1077.72
0.0600055 | 2.17217 | 2172.17
0.0899964 | 3.31913 | 3319.13
0.120005 | 4.25807 | 4258.07
0.150013 | 5.45308 | 5453.08
0.179965 | 6.45343 | 6453.43
0.209917 | 7.13922 | 7139.22
0.23987 | 7.65016 | 7650.16
0.269824 | 8.1492 | 8149.2
0.299725 | 8.5002 | 8500.2
0.329622 | 8.75496 | 8754.96
0.359523 | 8.93572 | 8935.72
0.389424 | 9.13461 | 9134.61
0.419325 | 9.27591 | 9275.91
0.449226 | 9.40335 | 9403.35
0.479127 | 9.52198 | 9521.98
0.509028 | 9.62747 | 9627.47
0.538929 | 9.72303 | 9723.03
0.56883 | 9.79848 | 9798.48
0.598844 | 9.8809 | 9880.9
0.628985 | 9.94383 | 9943.83
0.659129 | 10.0124 | 10012.4
0.68927 | 10.0682 | 10068.2
0.71941 | 10.1199 | 10119.9
0.749555 | 10.171 | 10171
0.779695 | 10.2188 | 10218.8
0.80984 | 10.2619 | 10261.9
0.83998 | 10.3011 | 10301.1
0.87012 | 10.3376 | 10337.6
0.900265 | 10.3713 | 10371.3
0.930405 | 10.4024 | 10402.4
0.960546 | 10.4311 | 10431.1
0.99069 | 10.4585 | 10458.5
1.02083 | 10.4849 | 10484.9
1.05097 | 10.509 | 10509
1.08112 | 10.5302 | 10530.2
1.11126 | 10.5504 | 10550.4
1.1414 | 10.5698 | 10569.8
1.17154 | 10.5865 | 10586.5
1.20168 | 10.6025 | 10602.5
1.23183 | 10.617 | 10617
1.26197 | 10.6299 | 10629.9
1.29211 | 10.642 | 10642
1.32225 | 10.6523 | 10652.3
1.35239 | 10.6619 | 10661.9
1.38246 | 10.6699 | 10669.9
1.41219 | 10.6769 | 10676.9
1.44192 | 10.6829 | 10682.9
1.47165 | 10.6875 | 10687.5
1.50138 | 10.6912 | 10691.2
1.53111 | 10.6938 | 10693.8
1.56109 | 10.6952 | 10695.2
1.59139 | 10.6955 | 10695.5
1.62168 | 10.6945 | 10694.5
1.65198 | 10.6923 | 10692.3
1.68227 | 10.689 | 10689
1.71256 | 10.6846 | 10684.6
1.74286 | 10.679 | 10679
1.77315 | 10.6722 | 10672.2
1.80344 | 10.6643 | 10664.3
1.83373 | 10.6552 | 10655.2
1.86403 | 10.6449 | 10644.9
1.89432 | 10.6334 | 10633.4
1.92461 | 10.6206 | 10620.6
1.95491 | 10.6061 | 10606.1
1.98495 | 10.59 | 10590
2.01482 | 10.5728 | 10572.8
2.04468 | 10.5542 | 10554.2
2.07455 | 10.5343 | 10534.3
2.10442 | 10.5129 | 10512.9
2.13428 | 10.49 | 10490
2.16415 | 10.4655 | 10465.5
2.19402 | 10.439 | 10439
2.22388 | 10.4104 | 10410.4
2.25375 | 10.3798 | 10379.8
2.28362 | 10.3473 | 10347.3
2.31348 | 10.3127 | 10312.7
2.34335 | 10.276 | 10276
2.37322 | 10.2372 | 10237.2
2.40308 | 10.1959 | 10195.9
2.43295 | 10.1521 | 10152.1
2.46282 | 10.1058 | 10105.8
2.49268 | 10.0568 | 10056.8
2.52255 | 10.0054 | 10005.4
2.55187 | 9.95173 | 9951.73
2.58241 | 9.89305 | 9893.05
2.61258 | 9.83111 | 9831.11
2.64245 | 9.76699 | 9766.99
2.67171 | 9.70073 | 9700.73
2.7024 | 9.62739 | 9627.39
2.73251 | 9.55199 | 9551.99
2.76205 | 9.47479 | 9474.79
2.79216 | 9.39139 | 9391.39
2.82261 | 9.30368 | 9303.68
2.85248 | 9.21416 | 9214.16
2.88153 | 9.12261 | 9122.61
2.91249 | 9.02221 | 9022.21
2.94274 | 8.92089 | 8920.89
2.97201 | 8.81905 | 8819.05
3.00193 | 8.71284 | 8712.84