## Sheet1
displacement,mm | force,kN | force,N
0 | 0.00312565 | 3.12565
0.0300013 | 1.07772 | 1077.72
0.0600055 | 2.17217 | 2172.17
0.0899964 | 2.63034 | 2630.34
0.119974 | 2.86614 | 2866.14
0.14993 | 2.98499 | 2984.99
0.179883 | 3.08506 | 3085.06
0.209835 | 3.15105 | 3151.05
0.239787 | 3.2098 | 3209.8
0.269772 | 3.25725 | 3257.25
0.299776 | 3.29611 | 3296.11
0.329779 | 3.33024 | 3330.24
0.359783 | 3.36288 | 3362.88
0.389786 | 3.3904 | 3390.4
0.41979 | 3.41331 | 3413.31
0.449686 | 3.43653 | 3436.53
0.479587 | 3.45532 | 3455.32
0.509488 | 3.47374 | 3473.74
0.539389 | 3.49051 | 3490.51
0.56929 | 3.50487 | 3504.87
0.599305 | 3.51881 | 3518.81
0.629449 | 3.53185 | 3531.85
0.65959 | 3.54342 | 3543.42
0.68973 | 3.55396 | 3553.96
0.719875 | 3.56375 | 3563.75
0.750015 | 3.57282 | 3572.82
0.780155 | 3.58113 | 3581.13
0.8103 | 3.58872 | 3588.72
0.84044 | 3.59562 | 3595.62
0.870581 | 3.60187 | 3601.87
0.900725 | 3.60754 | 3607.54
0.930866 | 3.61263 | 3612.63
0.96101 | 3.61718 | 3617.18
0.991151 | 3.62123 | 3621.23
1.02129 | 3.62477 | 3624.77
1.05144 | 3.62785 | 3627.85
1.08158 | 3.63045 | 3630.45
1.11172 | 3.6326 | 3632.6
1.14171 | 3.63431 | 3634.31
1.17144 | 3.6356 | 3635.6
1.20117 | 3.63644 | 3636.44
1.2309 | 3.63683 | 3636.83
1.26063 | 3.63677 | 3636.77
1.29036 | 3.63629 | 3636.29
1.32008 | 3.63541 | 3635.41
1.34981 | 3.63414 | 3634.14
1.37954 | 3.63246 | 3632.46
1.40927 | 3.6304 | 3630.4
1.439 | 3.62794 | 3627.94
1.46873 | 3.62509 | 3625.09
1.49846 | 3.62184 | 3621.84
1.52849 | 3.61813 | 3618.13
1.55879 | 3.61395 | 3613.95
1.58908 | 3.60932 | 3609.32
1.61937 | 3.60423 | 3604.23
1.64967 | 3.59849 | 3598.49
1.67996 | 3.5923 | 3592.3
1.71026 | 3.58571 | 3585.71
1.74055 | 3.57865 | 3578.65
1.77084 | 3.57117 | 3571.17
1.80114 | 3.5632 | 3563.2
1.83143 | 3.55471 | 3554.71
1.86172 | 3.54571 | 3545.71
1.89201 | 3.53618 | 3536.18
1.92231 | 3.52596 | 3525.96
1.9526 | 3.51502 | 3515.02
1.98289 | 3.50344 | 3503.44
2.01315 | 3.49115 | 3491.15
2.04302 | 3.47816 | 3478.16
2.07288 | 3.46447 | 3464.47
2.10275 | 3.45004 | 3450.04
2.13262 | 3.43482 | 3434.82
2.16248 | 3.41885 | 3418.85
2.19235 | 3.40202 | 3402.02
2.22221 | 3.38442 | 3384.42
2.25227 | 3.36587 | 3365.87
2.28229 | 3.34637 | 3346.37
2.31224 | 3.32595 | 3325.95
2.34241 | 3.30446 | 3304.46
2.37172 | 3.28242 | 3282.42
2.40181 | 3.25895 | 3258.95
2.43234 | 3.23399 | 3233.99
2.46208 | 3.20861 | 3208.61
2.49134 | 3.18269 | 3182.69
2.52212 | 3.15427 | 3154.27
2.55225 | 3.12538 | 3125.38
2.582 | 3.09596 | 3095.96
2.61131 | 3.06577 | 3065.77
2.64217 | 3.03307 | 3033.07
2.67243 | 3.00025 | 3000.25
2.70173 | 2.96736 | 2967.36
2.73145 | 2.93366 | 2933.66
2.76217 | 2.89752 | 2897.52
2.79248 | 2.86164 | 2861.64
2.82193 | 2.8259 | 2825.9
2.85083 | 2.79053 | 2790.53
2.88212 | 2.75193 | 2751.93
2.91199 | 2.71423 | 2714.23
2.94167 | 2.67733 | 2677.33
2.97012 | 2.64104 | 2641.04
3.00142 | 2.60172 | 2601.72