## Sheet1
strain,- | stress,MPa | stress,Pa
0 | 312.1091 | 312109093.1
0.002 | 362.7594 | 362759351.9
0.004 | 383.7672 | 383767242.2
0.006 | 397.584 | 397584028.6
0.008 | 407.9962 | 407996248.4
0.01 | 416.3985 | 416398506.8
0.012 | 423.4663 | 423466323.8
0.014 | 429.5803 | 429580279.2
0.016 | 434.9767 | 434976738.0
0.018 | 439.8129 | 439812916.6
0.02 | 444.1989 | 444198861.8
0.022 | 448.2147 | 448214709.0
0.024 | 451.9207 | 451920683.6
0.026 | 455.3632 | 455363231.2
0.028 | 458.5789 | 458578948.0
0.03 | 461.5972 | 461597199.8
0.032 | 464.4419 | 464441920.0
0.034 | 467.1329 | 467132880.8
0.036 | 469.6866 | 469686611.0
0.038 | 472.1171 | 472117073.1
0.04 | 474.4362 | 474436172.0
0.042 | 476.6541 | 476654143.3
0.044 | 478.7799 | 478779853.1
0.046 | 480.821 | 480821034.0
0.048 | 482.7845 | 482784471.3
0.05 | 484.6762 | 484676153.1
0.052 | 486.5014 | 486501391.1
0.054 | 488.2649 | 488264919.8
0.056 | 489.971 | 489970977.3
0.058 | 491.6234 | 491623373.2
0.06 | 493.2255 | 493225545.0
0.062 | 494.7806 | 494780604.9
0.064 | 496.2914 | 496291380.4
0.066 | 497.7604 | 497760448.0
0.068 | 499.1902 | 499190162.1
0.07 | 500.5827 | 500582680.5
0.072 | 501.94 | 501939985.2
0.074 | 503.2639 | 503263901.8
0.076 | 504.5561 | 504556115.2
0.078 | 505.8182 | 505818183.9
0.08 | 507.0516 | 507051552.5
0.082 | 508.2576 | 508257562.6
0.084 | 509.4375 | 509437462.4
0.086 | 510.5924 | 510592415.4
0.088 | 511.7235 | 511723507.5
0.09 | 512.8318 | 512831754.4
0.092 | 513.9181 | 513918107.2
0.094 | 514.9835 | 514983457.8
0.096 | 516.0286 | 516028644.0
0.098 | 517.0545 | 517054453.4
0.1 | 518.0616 | 518061628.0
0.102 | 519.0509 | 519050866.9
0.104 | 520.0228 | 520022830.3
0.106 | 520.9781 | 520978141.8
0.108 | 521.9174 | 521917391.4
0.11 | 522.8411 | 522841137.9
0.112 | 523.7499 | 523749910.7
0.114 | 524.6442 | 524644212.3
0.116 | 525.5245 | 525524519.9
0.118 | 526.3913 | 526391287.1
0.12 | 527.2449 | 527244945.5
0.122 | 528.0859 | 528085905.9
0.124 | 528.9146 | 528914559.9
0.126 | 529.7313 | 529731280.9
0.128 | 530.5364 | 530536425.5
0.13 | 531.3303 | 531330333.9
0.132 | 532.1133 | 532113331.7
0.134 | 532.8857 | 532885730.1
0.136 | 533.6478 | 533647826.9
0.138 | 534.3999 | 534399907.5
0.14 | 535.1422 | 535142245.3
0.142 | 535.8751 | 535875102.5
0.144 | 536.5987 | 536598730.7
0.146 | 537.3134 | 537313371.4
0.148 | 538.0193 | 538019256.7
0.15 | 538.7166 | 538716609.6
0.152 | 539.4056 | 539405644.5
0.154 | 540.0866 | 540086567.8
0.156 | 540.7596 | 540759578.2
0.158 | 541.4249 | 541424866.9
0.16 | 542.0826 | 542082618.3
0.162 | 542.733 | 542733010.1
0.164 | 543.3762 | 543376213.8
0.166 | 544.0124 | 544012394.6
0.168 | 544.6417 | 544641712.3
0.17 | 545.2643 | 545264321.0
0.172 | 545.8804 | 545880369.7
0.174 | 546.49 | 546490002.4
0.176 | 547.0934 | 547093358.2
0.178 | 547.6906 | 547690571.9
0.18 | 548.2818 | 548281773.6
0.182 | 548.8671 | 548867089.6
0.184 | 549.4466 | 549446642.0
0.186 | 550.0205 | 550020549.0
0.188 | 550.5889 | 550588925.4
0.19 | 551.1519 | 551151882.1
0.192 | 551.7095 | 551709527.1
0.194 | 552.262 | 552261964.8
0.196 | 552.8093 | 552809296.7
0.198 | 553.3516 | 553351621.1
0.2 | 553.889 | 553889033.6
0.202 | 554.4216 | 554421627.1
0.204 | 554.9495 | 554949491.8
0.206 | 555.4727 | 555472715.2
0.208 | 555.9914 | 555991382.4
0.21 | 556.5056 | 556505576.4
0.212 | 557.0154 | 557015377.7
0.214 | 557.5209 | 557520864.4
0.216 | 558.0221 | 558022113.0
0.218 | 558.5192 | 558519197.6
0.22 | 559.0122 | 559012190.5
0.222 | 559.5012 | 559501161.8
0.224 | 559.9862 | 559986180.3
0.226 | 560.4673 | 560467312.5
0.228 | 560.9446 | 560944623.6
0.23 | 561.4182 | 561418176.9
0.232 | 561.888 | 561888034.3
0.234 | 562.3543 | 562354256.0
0.236 | 562.8169 | 562816900.7
0.238 | 563.276 | 563276025.9
0.24 | 563.7317 | 563731687.4
0.242 | 564.1839 | 564183939.9
0.244 | 564.6328 | 564632836.8
0.246 | 565.0784 | 565078429.9
0.248 | 565.5208 | 565520770.2
0.25 | 565.9599 | 565959907.2
0.252 | 566.3959 | 566395889.6
0.254 | 566.8288 | 566828764.6
0.256 | 567.2586 | 567258578.5
0.258 | 567.6854 | 567685376.7
0.26 | 568.1092 | 568109203.3
0.262 | 568.5301 | 568530101.6
0.264 | 568.9481 | 568948114.0
0.266 | 569.3633 | 569363281.8
0.268 | 569.7756 | 569775645.5
0.27 | 570.1852 | 570185244.7
0.272 | 570.5921 | 570592118.2
0.274 | 570.9963 | 570996304.0
0.276 | 571.3978 | 571397839.1
0.278 | 571.7968 | 571796759.9
0.28 | 572.1931 | 572193102.1
0.282 | 572.5869 | 572586900.5
0.284 | 572.9782 | 572978189.3
0.286 | 573.367 | 573367001.9
0.288 | 573.7534 | 573753371.2
0.29 | 574.1373 | 574137329.2
0.292 | 574.5189 | 574518907.5
0.294 | 574.8981 | 574898136.9
0.296 | 575.275 | 575275047.7
0.298 | 575.6497 | 575649669.6
0.3 | 576.022 | 576022031.6
0.302 | 576.3922 | 576392162.4
0.304 | 576.7601 | 576760089.8
0.306 | 577.1258 | 577125841.3
0.308 | 577.4894 | 577489444.0
0.31 | 577.8509 | 577850924.1
0.312 | 578.2103 | 578210307.7
0.314 | 578.5676 | 578567620.2
0.316 | 578.9229 | 578922886.6
0.318 | 579.2761 | 579276131.5
0.32 | 579.6274 | 579627378.9
0.322 | 579.9767 | 579976652.4
0.324 | 580.324 | 580323975.4
0.326 | 580.6694 | 580669370.6
0.328 | 581.0129 | 581012860.5
0.33 | 581.3545 | 581354466.9
0.332 | 581.6942 | 581694211.7
0.334 | 582.0321 | 582032116.0
0.336 | 582.3682 | 582368200.7
0.338 | 582.7025 | 582702486.3
0.34 | 583.035 | 583034993.1
0.342 | 583.3657 | 583365740.7
0.344 | 583.6947 | 583694748.9
0.346 | 584.022 | 584022036.6
0.348 | 584.3476 | 584347622.8
0.35 | 584.6715 | 584671526.0
0.352 | 584.9938 | 584993764.4
0.354 | 585.3144 | 585314355.9
0.356 | 585.6333 | 585633318.2
0.358 | 585.9507 | 585950668.7
0.36 | 586.2664 | 586266424.3
0.362 | 586.5806 | 586580602.0
0.364 | 586.8932 | 586893218.1
0.366 | 587.2043 | 587204289.1
0.368 | 587.5138 | 587513830.8
0.37 | 587.8219 | 587821859.1
0.372 | 588.1284 | 588128389.5
0.374 | 588.4334 | 588433437.1
0.376 | 588.737 | 588737017.2
0.378 | 589.0391 | 589039144.4
0.38 | 589.3398 | 589339833.3
0.382 | 589.6391 | 589639098.3
0.384 | 589.937 | 589936953.5
0.386 | 590.2334 | 590233412.8
0.388 | 590.5285 | 590528490.1
0.39 | 590.8222 | 590822198.6
0.392 | 591.1146 | 591114551.9
0.394 | 591.4056 | 591405562.9
0.396 | 591.6952 | 591695244.6
0.398 | 591.9836 | 591983609.8
0.4 | 592.2707 | 592270670.9
0.402 | 592.5564 | 592556440.4
0.404 | 592.8409 | 592840930.4
0.406 | 593.1242 | 593124153.0
0.408 | 593.4061 | 593406119.9
0.41 | 593.6868 | 593686842.9
0.412 | 593.9663 | 593966333.5
0.414 | 594.2446 | 594244603.0
0.416 | 594.5217 | 594521662.5
0.418 | 594.7975 | 594797523.2
0.42 | 595.0722 | 595072196.0
0.422 | 595.3457 | 595345691.4
0.424 | 595.618 | 595618020.2
0.426 | 595.8892 | 595889192.7
0.428 | 596.1592 | 596159219.3
0.43 | 596.4281 | 596428110.1
0.432 | 596.6959 | 596695875.1
0.434 | 596.9625 | 596962524.3
0.436 | 597.2281 | 597228067.3
0.438 | 597.4925 | 597492513.8
0.44 | 597.7559 | 597755873.3
0.442 | 598.0182 | 598018155.2
0.444 | 598.2794 | 598279368.7
0.446 | 598.5395 | 598539523.0
0.448 | 598.7986 | 598798627.0
0.45 | 599.0567 | 599056689.6
0.452 | 599.3137 | 599313719.7
0.454 | 599.5697 | 599569725.9
0.456 | 599.8247 | 599824716.8
0.458 | 600.0787 | 600078700.8
0.46 | 600.3317 | 600331686.2
0.462 | 600.5837 | 600583681.3
0.464 | 600.8347 | 600834694.2
0.466 | 601.0847 | 601084733.0
0.468 | 601.3338 | 601333805.5
0.47 | 601.5819 | 601581919.7
0.472 | 601.8291 | 601829083.2
0.474 | 602.0753 | 602075303.8
0.476 | 602.3206 | 602320588.8
0.478 | 602.5649 | 602564945.9
0.48 | 602.8084 | 602808382.4
0.482 | 603.0509 | 603050905.5
0.484 | 603.2925 | 603292522.4
0.486 | 603.5332 | 603533240.3
0.488 | 603.7731 | 603773066.2
0.49 | 604.012 | 604012007.0
0.492 | 604.2501 | 604250069.5
0.494 | 604.4873 | 604487260.6
0.496 | 604.7236 | 604723586.9
0.498 | 604.9591 | 604959055.1
0.5 | 605.1937 | 605193671.6
0.505 | 605.7765 | 605776529.4
0.51 | 606.3542 | 606354203.9
0.515 | 606.9268 | 606926791.1
0.52 | 607.4944 | 607494384.6
0.525 | 608.0571 | 608057075.4
0.53 | 608.615 | 608614951.7
0.535 | 609.1681 | 609168099.6
0.54 | 609.7166 | 609716602.7
0.545 | 610.2605 | 610260542.6
0.55 | 610.8 | 610799998.3
0.555 | 611.335 | 611335047.2
0.56 | 611.8658 | 611865764.5
0.565 | 612.3922 | 612392223.3
0.57 | 612.9145 | 612914495.0
0.575 | 613.4326 | 613432649.2
0.58 | 613.9468 | 613946753.7
0.585 | 614.4569 | 614456874.6
0.59 | 614.9631 | 614963076.5
0.595 | 615.4654 | 615465422.2
0.6 | 615.964 | 615963973.1
0.605 | 616.4588 | 616458789.1
0.61 | 616.9499 | 616949928.7
0.615 | 617.4374 | 617437449.0
0.62 | 617.9214 | 617921405.8
0.625 | 618.4019 | 618401853.4
0.63 | 618.8788 | 618878845.1
0.635 | 619.3524 | 619352432.8
0.64 | 619.8227 | 619822667.4
0.645 | 620.2896 | 620289598.4
0.65 | 620.7533 | 620753274.5
0.655 | 621.2137 | 621213743.0
0.66 | 621.6711 | 621671050.3
0.665 | 622.1252 | 622125241.9
0.67 | 622.5764 | 622576362.1
0.675 | 623.0245 | 623024454.4
0.68 | 623.4696 | 623469561.2
0.685 | 623.9117 | 623911724.3
0.69 | 624.351 | 624350984.2
0.695 | 624.7874 | 624787381.0
0.7 | 625.221 | 625220953.6
0.705 | 625.6517 | 625651740.3
0.71 | 626.0798 | 626079778.5
0.715 | 626.5051 | 626505105.0
0.72 | 626.9278 | 626927755.6
0.725 | 627.3478 | 627347765.7
0.73 | 627.7652 | 627765169.6
0.735 | 628.18 | 628180001.4
0.74 | 628.5923 | 628592294.1
0.745 | 629.0021 | 629002080.2
0.75 | 629.4094 | 629409391.8
0.755 | 629.8143 | 629814260.0
0.76 | 630.2167 | 630216715.5
0.765 | 630.6168 | 630616788.5
0.77 | 631.0145 | 631014508.4
0.775 | 631.4099 | 631409904.3
0.78 | 631.803 | 631803004.6
0.785 | 632.1938 | 632193837.1
0.79 | 632.5824 | 632582429.3
0.795 | 632.9688 | 632968808.0
0.8 | 633.353 | 633352999.7
0.805 | 633.735 | 633735030.3
0.81 | 634.1149 | 634114925.3
0.815 | 634.4927 | 634492709.6
0.82 | 634.8684 | 634868407.8
0.825 | 635.242 | 635242044.0
0.83 | 635.6136 | 635613642.0
0.835 | 635.9832 | 635983225.0
0.84 | 636.3508 | 636350815.9
0.845 | 636.7164 | 636716437.2
0.85 | 637.0801 | 637080111.0
0.855 | 637.4419 | 637441859.0
0.86 | 637.8017 | 637801702.7
0.865 | 638.1597 | 638159663.0
0.87 | 638.5158 | 638515760.5
0.875 | 638.87 | 638870015.7
0.88 | 639.2224 | 639222448.3
0.885 | 639.5731 | 639573078.2
0.89 | 639.9219 | 639921924.5
0.895 | 640.269 | 640269006.4
0.9 | 640.6143 | 640614342.5
0.905 | 640.958 | 640957951.2
0.91 | 641.2999 | 641299850.7
0.915 | 641.6401 | 641640058.7
0.92 | 641.9786 | 641978592.8
0.925 | 642.3155 | 642315470.3
0.93 | 642.6507 | 642650708.0
0.935 | 642.9843 | 642984322.9
0.94 | 643.3163 | 643316331.3
0.945 | 643.6467 | 643646749.4
0.95 | 643.9756 | 643975593.3
0.955 | 644.3029 | 644302878.6
0.96 | 644.6286 | 644628620.8
0.965 | 644.9528 | 644952835.2
0.97 | 645.2755 | 645275536.8
0.975 | 645.5967 | 645596740.4
0.98 | 645.9165 | 645916460.6
0.985 | 646.2347 | 646234711.7
0.99 | 646.5515 | 646551507.8
0.995 | 646.8669 | 646866863.1
1 | 647.1808 | 647180791.1
1.005 | 647.4933 | 647493305.4
1.01 | 647.8044 | 647804419.4
1.015 | 648.1141 | 648114146.2
1.02 | 648.4225 | 648422498.8
1.025 | 648.7295 | 648729490.0
1.03 | 649.0351 | 649035132.3
1.035 | 649.3394 | 649339438.3
1.04 | 649.6424 | 649642420.1
1.045 | 649.9441 | 649944089.9
1.05 | 650.2445 | 650244459.6
1.055 | 650.5435 | 650543540.9
1.06 | 650.8413 | 650841345.3
1.065 | 651.1379 | 651137884.5
1.07 | 651.4332 | 651433169.5
1.075 | 651.7272 | 651727211.6
1.08 | 652.02 | 652020021.6
1.085 | 652.3116 | 652311610.6
1.09 | 652.602 | 652601989.0
1.095 | 652.8912 | 652891167.5
1.1 | 653.1792 | 653179156.5
1.105 | 653.466 | 653465966.2
1.11 | 653.7516 | 653751606.7
1.115 | 654.0361 | 654036088.1
1.12 | 654.3194 | 654319420.3
1.125 | 654.6016 | 654601612.8
1.13 | 654.8827 | 654882675.5
1.135 | 655.1626 | 655162617.8
1.14 | 655.4414 | 655441448.9
1.145 | 655.7192 | 655719178.3
1.15 | 655.9958 | 655995815.0
1.155 | 656.2714 | 656271368.1
1.16 | 656.5458 | 656545846.4
1.165 | 656.8193 | 656819258.7
1.17 | 657.0916 | 657091613.8
1.175 | 657.3629 | 657362920.2
1.18 | 657.6332 | 657633186.4
1.185 | 657.9024 | 657902420.7
1.19 | 658.1706 | 658170631.4
1.195 | 658.4378 | 658437826.8
1.2 | 658.704 | 658704014.8
1.205 | 658.9692 | 658969203.4
1.21 | 659.2334 | 659233400.5
1.215 | 659.4966 | 659496613.9
1.22 | 659.7589 | 659758851.2
1.225 | 660.0201 | 660020120.1
1.23 | 660.2804 | 660280428.1
1.235 | 660.5398 | 660539782.5
1.24 | 660.7982 | 660798190.8
1.245 | 661.0557 | 661055660.1
1.25 | 661.3122 | 661312197.7
1.255 | 661.5678 | 661567810.5
1.26 | 661.8225 | 661822505.6
1.265 | 662.0763 | 662076289.9
1.27 | 662.3292 | 662329170.3
1.275 | 662.5812 | 662581153.5
1.28 | 662.8322 | 662832246.1
1.285 | 663.0825 | 663082454.8
1.29 | 663.3318 | 663331786.2
1.295 | 663.5802 | 663580246.6
1.3 | 663.8278 | 663827842.5
1.305 | 664.0746 | 664074580.2
1.31 | 664.3205 | 664320465.9
1.315 | 664.5655 | 664565505.8
1.32 | 664.8097 | 664809706.0
1.325 | 665.0531 | 665053072.5
1.33 | 665.2956 | 665295611.4
1.335 | 665.5373 | 665537328.4
1.34 | 665.7782 | 665778229.6
1.345 | 666.0183 | 666018320.6
1.35 | 666.2576 | 666257607.2
1.355 | 666.4961 | 666496095.1
1.36 | 666.7338 | 666733789.7
1.365 | 666.9707 | 666970696.8
1.37 | 667.2068 | 667206821.7
1.375 | 667.4422 | 667442169.8
1.38 | 667.6767 | 667676746.6
1.385 | 667.9106 | 667910557.4
1.39 | 668.1436 | 668143607.3
1.395 | 668.3759 | 668375901.6
1.4 | 668.6074 | 668607445.5
1.405 | 668.8382 | 668838244.0
1.41 | 669.0683 | 669068302.2
1.415 | 669.2976 | 669297625.0
1.42 | 669.5262 | 669526217.5
1.425 | 669.7541 | 669754084.4
1.43 | 669.9812 | 669981230.6
1.435 | 670.2077 | 670207660.9
1.44 | 670.4334 | 670433380.0
1.445 | 670.6584 | 670658392.7
1.45 | 670.8827 | 670882703.5
1.455 | 671.1063 | 671106317.2
1.46 | 671.3292 | 671329238.1
1.465 | 671.5515 | 671551470.8
1.47 | 671.773 | 671773019.9
1.475 | 671.9939 | 671993889.6
1.48 | 672.2141 | 672214084.4
1.485 | 672.4336 | 672433608.6
1.49 | 672.6525 | 672652466.5
1.495 | 672.8707 | 672870662.4
1.5 | 673.0882 | 673088200.4
1.505 | 673.3051 | 673305084.8
1.51 | 673.5213 | 673521319.5
1.515 | 673.7369 | 673736908.8
1.52 | 673.9519 | 673951856.7
1.525 | 674.1662 | 674166167.2
1.53 | 674.3798 | 674379844.2
1.535 | 674.5929 | 674592891.7
1.54 | 674.8053 | 674805313.5
1.545 | 675.0171 | 675017113.6
1.55 | 675.2283 | 675228295.8
1.555 | 675.4389 | 675438863.8
1.56 | 675.6488 | 675648821.5
1.565 | 675.8582 | 675858172.4
1.57 | 676.0669 | 676066920.3
1.575 | 676.2751 | 676275068.9
1.58 | 676.4826 | 676482621.8
1.585 | 676.6896 | 676689582.5
1.59 | 676.896 | 676895954.6
1.595 | 677.1017 | 677101741.6
1.6 | 677.3069 | 677306947.0
1.605 | 677.5116 | 677511574.2
1.61 | 677.7156 | 677715626.7
1.615 | 677.9191 | 677919107.9
1.62 | 678.122 | 678122021.0
1.625 | 678.3244 | 678324369.6
1.63 | 678.5262 | 678526156.8
1.635 | 678.7274 | 678727385.9
1.64 | 678.9281 | 678928060.1
1.645 | 679.1282 | 679128182.8
1.65 | 679.3278 | 679327757.0
1.655 | 679.5268 | 679526786.0
1.66 | 679.7253 | 679725272.8
1.665 | 679.9232 | 679923220.5
1.67 | 680.1206 | 680120632.3
1.675 | 680.3175 | 680317511.1
1.68 | 680.5139 | 680513860.1
1.685 | 680.7097 | 680709682.2
1.69 | 680.905 | 680904980.3
1.695 | 681.0998 | 681099757.4
1.7 | 681.294 | 681294016.5
1.71 | 681.681 | 681680992.0
1.72 | 682.0659 | 682065929.7
1.73 | 682.4489 | 682448852.0
1.74 | 682.8298 | 682829781.1
1.75 | 683.2087 | 683208738.6
1.76 | 683.5857 | 683585746.1
1.77 | 683.9608 | 683960824.4
1.78 | 684.334 | 684333994.3
1.79 | 684.7053 | 684705276.1
1.8 | 685.0747 | 685074689.9
1.81 | 685.4423 | 685442255.3
1.82 | 685.808 | 685807991.7
1.83 | 686.1719 | 686171918.2
1.84 | 686.5341 | 686534053.6
1.85 | 686.8944 | 686894416.3
1.86 | 687.253 | 687253024.5
1.87 | 687.6099 | 687609896.2
1.88 | 687.965 | 687965048.9
1.89 | 688.3185 | 688318500.0
1.9 | 688.6703 | 688670266.6
1.91 | 689.0204 | 689020365.6
1.92 | 689.3688 | 689368813.4
1.93 | 689.7156 | 689715626.5
1.94 | 690.0608 | 690060820.9
1.95 | 690.4044 | 690404412.4
1.96 | 690.7464 | 690746416.7
1.97 | 691.0868 | 691086849.0
1.98 | 691.4257 | 691425724.7
1.99 | 691.7631 | 691763058.5
2 | 692.0989 | 692098865.2
2.02 | 692.766 | 692765955.1
2.04 | 693.4271 | 693427107.8
2.06 | 694.0824 | 694082433.6
2.08 | 694.732 | 694732039.7
2.1 | 695.376 | 695376030.3
2.12 | 696.0145 | 696014506.6
2.14 | 696.6476 | 696647567.2
2.16 | 697.2753 | 697275308.1
2.18 | 697.8978 | 697897822.6
2.2 | 698.5152 | 698515201.5
2.22 | 699.1275 | 699127533.3
2.24 | 699.7349 | 699734904.2
2.26 | 700.3374 | 700337398.1
2.28 | 700.9351 | 700935096.7
2.3 | 701.5281 | 701528079.9
2.32 | 702.1164 | 702116425.4
2.34 | 702.7002 | 702700208.8
2.36 | 703.2795 | 703279504.2
2.38 | 703.8544 | 703854383.6
2.4 | 704.4249 | 704424917.3
2.42 | 704.9912 | 704991174.0
2.44 | 705.5532 | 705553220.8
2.46 | 706.1111 | 706111123.0
2.48 | 706.6649 | 706664944.5
2.5 | 707.2147 | 707214747.7
2.52 | 707.7606 | 707760593.6
2.54 | 708.3025 | 708302541.6
2.56 | 708.8407 | 708840650.0
2.58 | 709.375 | 709374975.8
2.6 | 709.9056 | 709905574.3
2.62 | 710.4325 | 710432500.2
2.64 | 710.9558 | 710955806.4
2.66 | 711.4755 | 711475545.0
2.68 | 711.9918 | 711991766.9
2.7 | 712.5045 | 712504521.8
2.72 | 713.0139 | 713013858.4
2.74 | 713.5198 | 713519824.5
2.76 | 714.0225 | 714022466.6
2.78 | 714.5218 | 714521830.5
2.8 | 715.018 | 715017960.8
2.82 | 715.5109 | 715510901.5
2.84 | 716.0007 | 716000695.3
2.86 | 716.4874 | 716487384.4
2.88 | 716.971 | 716971009.9
2.9 | 717.4516 | 717451612.1
2.92 | 717.9292 | 717929230.7
2.94 | 718.4039 | 718403904.4
2.96 | 718.8757 | 718875671.1
2.98 | 719.3446 | 719344568.2
3 | 719.8106 | 719810632.2