## Sheet1
displacement,mm | force,kN | force,N
0 | 0.00312565 | 3.12565
0.0300013 | 1.07772 | 1077.72
0.0600055 | 2.17217 | 2172.17
0.0899964 | 3.31913 | 3319.13
0.12 | 3.9692 | 3969.2
0.150008 | 4.32264 | 4322.64
0.179961 | 4.52959 | 4529.59
0.209913 | 4.67261 | 4672.61
0.239865 | 4.78131 | 4781.31
0.269852 | 4.87418 | 4874.18
0.299855 | 4.93861 | 4938.61
0.329859 | 5.00476 | 5004.76
0.359802 | 5.05625 | 5056.25
0.389703 | 5.10085 | 5100.85
0.419604 | 5.14067 | 5140.67
0.449505 | 5.17748 | 5177.48
0.479406 | 5.21083 | 5210.83
0.509307 | 5.239 | 5239
0.539204 | 5.26374 | 5263.74
0.569105 | 5.28863 | 5288.63
0.599119 | 5.3103 | 5310.3
0.629264 | 5.32946 | 5329.46
0.659404 | 5.34837 | 5348.37
0.689545 | 5.36406 | 5364.06
0.719689 | 5.37952 | 5379.52
0.74983 | 5.39303 | 5393.03
0.779974 | 5.40522 | 5405.22
0.810115 | 5.41684 | 5416.84
0.840255 | 5.42681 | 5426.81
0.8704 | 5.43586 | 5435.86
0.90054 | 5.44423 | 5444.23
0.93068 | 5.45157 | 5451.57
0.960825 | 5.45792 | 5457.92
0.990965 | 5.46349 | 5463.49
1.02111 | 5.46833 | 5468.33
1.05125 | 5.47241 | 5472.41
1.08139 | 5.47572 | 5475.72
1.11154 | 5.47829 | 5478.29
1.14168 | 5.48014 | 5480.14
1.17148 | 5.48124 | 5481.24
1.20121 | 5.48159 | 5481.59
1.23094 | 5.48124 | 5481.24
1.26067 | 5.48025 | 5480.25
1.2904 | 5.47861 | 5478.61
1.32013 | 5.4763 | 5476.3
1.34985 | 5.47335 | 5473.35
1.37959 | 5.46976 | 5469.76
1.40931 | 5.46554 | 5465.54
1.43904 | 5.46067 | 5460.67
1.46877 | 5.45516 | 5455.16
1.4985 | 5.44897 | 5448.97
1.5282 | 5.44207 | 5442.07
1.55847 | 5.43399 | 5433.99
1.58876 | 5.42511 | 5425.11
1.61905 | 5.41558 | 5415.58
1.64934 | 5.40537 | 5405.37
1.67964 | 5.39441 | 5394.41
1.70993 | 5.38269 | 5382.69
1.74022 | 5.37017 | 5370.17
1.77052 | 5.35682 | 5356.82
1.80081 | 5.34246 | 5342.46
1.83111 | 5.32697 | 5326.97
1.8614 | 5.31047 | 5310.47
1.89169 | 5.29291 | 5292.91
1.92199 | 5.27434 | 5274.34
1.95228 | 5.2547 | 5254.7
1.98257 | 5.23389 | 5233.89
2.01286 | 5.21193 | 5211.93
2.04272 | 5.18879 | 5188.79
2.07259 | 5.16437 | 5164.37
2.10246 | 5.13864 | 5138.64
2.13232 | 5.1117 | 5111.7
2.16219 | 5.08369 | 5083.69
2.19231 | 5.05376 | 5053.76
2.22217 | 5.02289 | 5022.89
2.25234 | 4.98998 | 4989.98
2.28212 | 4.95599 | 4955.99
2.31244 | 4.91985 | 4919.85
2.34225 | 4.88232 | 4882.32
2.37226 | 4.84302 | 4843.02
2.40173 | 4.80297 | 4802.97
2.43207 | 4.75967 | 4759.67
2.46244 | 4.71467 | 4714.67
2.4923 | 4.66902 | 4669.02
2.52129 | 4.62264 | 4622.64
2.5523 | 4.57186 | 4571.86
2.58256 | 4.52082 | 4520.82
2.61197 | 4.46951 | 4469.51
2.64156 | 4.41734 | 4417.34
2.67229 | 4.36105 | 4361.05
2.70264 | 4.30498 | 4304.98
2.73208 | 4.24933 | 4249.33
2.76122 | 4.19351 | 4193.51
2.7925 | 4.13311 | 4133.11
2.82252 | 4.07357 | 4073.57
2.85238 | 4.0148 | 4014.8
2.88092 | 3.9571 | 3957.1
2.91198 | 3.89533 | 3895.33
2.94268 | 3.83316 | 3833.16
2.97308 | 3.77262 | 3772.62
3.00272 | 3.71383 | 3713.83