## Sheet1
displacement,mm | force,kN | force,N
0 | 0.00312565 | 3.12565
0.0300013 | 1.07772 | 1077.72
0.0600055 | 2.17217 | 2172.17
0.0899964 | 3.28966 | 3289.66
0.119974 | 3.69786 | 3697.86
0.149977 | 4.15484 | 4154.84
0.17993 | 4.52577 | 4525.77
0.209882 | 4.90328 | 4903.28
0.239834 | 5.20128 | 5201.28
0.269751 | 5.4369 | 5436.9
0.299652 | 5.63896 | 5638.96
0.329553 | 5.80683 | 5806.83
0.359454 | 5.97929 | 5979.29
0.389355 | 6.10621 | 6106.21
0.419256 | 6.25442 | 6254.42
0.449157 | 6.37569 | 6375.69
0.479058 | 6.48015 | 6480.15
0.508959 | 6.58885 | 6588.85
0.53886 | 6.69535 | 6695.35
0.568757 | 6.7915 | 6791.5
0.598771 | 6.88215 | 6882.15
0.628915 | 6.96671 | 6966.71
0.659056 | 7.04661 | 7046.61
0.689196 | 7.12358 | 7123.58
0.719341 | 7.19633 | 7196.33
0.749481 | 7.265 | 7265
0.779626 | 7.32979 | 7329.79
0.809766 | 7.39101 | 7391.01
0.839906 | 7.45145 | 7451.45
0.870051 | 7.51231 | 7512.31
0.900191 | 7.571 | 7571
0.930332 | 7.62307 | 7623.07
0.960477 | 7.67243 | 7672.43
0.990617 | 7.72502 | 7725.02
1.02076 | 7.77395 | 7773.95
1.0509 | 7.81742 | 7817.42
1.08104 | 7.8653 | 7865.3
1.11119 | 7.90756 | 7907.56
1.14133 | 7.94858 | 7948.58
1.17147 | 7.99123 | 7991.23
1.20161 | 8.0279 | 8027.9
1.23175 | 8.0686 | 8068.6
1.26189 | 8.10296 | 8102.96
1.29204 | 8.14108 | 8141.08
1.32218 | 8.17356 | 8173.56
1.35232 | 8.20911 | 8209.11
1.38246 | 8.24037 | 8240.37
1.4126 | 8.27235 | 8272.35
1.44275 | 8.30388 | 8303.88
1.47289 | 8.33233 | 8332.33
1.50303 | 8.36308 | 8363.08
1.53317 | 8.39019 | 8390.19
1.56331 | 8.41739 | 8417.39
1.59345 | 8.44531 | 8445.31
1.6236 | 8.47023 | 8470.23
1.65374 | 8.49556 | 8495.56
1.68388 | 8.52115 | 8521.15
1.71402 | 8.54449 | 8544.49
1.74416 | 8.56728 | 8567.28
1.77431 | 8.59073 | 8590.73
1.80445 | 8.61292 | 8612.92
1.83459 | 8.63369 | 8633.69
1.86473 | 8.6544 | 8654.4
1.89487 | 8.67519 | 8675.19
1.92502 | 8.69513 | 8695.13
1.95516 | 8.71404 | 8714.04
1.9853 | 8.73243 | 8732.43
2.01522 | 8.75082 | 8750.82
2.04495 | 8.76891 | 8768.91
2.07468 | 8.78632 | 8786.32
2.10441 | 8.80294 | 8802.94
2.13414 | 8.81898 | 8818.98
2.16386 | 8.83469 | 8834.69
2.1936 | 8.85018 | 8850.18
2.22332 | 8.86527 | 8865.27
2.25306 | 8.87987 | 8879.87
2.28278 | 8.89394 | 8893.94
2.31251 | 8.90757 | 8907.57
2.34224 | 8.92073 | 8920.73
2.37284 | 8.93376 | 8933.76
2.40356 | 8.94651 | 8946.51
2.43428 | 8.95894 | 8958.94
2.465 | 8.97095 | 8970.95
2.49572 | 8.98258 | 8982.58
2.52643 | 8.99383 | 8993.83
2.55716 | 9.00467 | 9004.67
2.58788 | 9.0151 | 9015.1
2.61841 | 9.02516 | 9025.16
2.64828 | 9.0348 | 9034.8
2.67814 | 9.04409 | 9044.09
2.70801 | 9.053 | 9053
2.73787 | 9.06154 | 9061.54
2.76774 | 9.06976 | 9069.76
2.79761 | 9.0776 | 9077.6
2.82748 | 9.08511 | 9085.11
2.85734 | 9.09225 | 9092.25
2.88721 | 9.09904 | 9099.04
2.91708 | 9.10547 | 9105.47
2.94694 | 9.11155 | 9111.55
2.97681 | 9.11732 | 9117.32
3.00667 | 9.1227 | 9122.7