## Sheet1
strain,- | stress,MPa | stress,Pa
0 | 486.7238 | 486723795.0
0.002 | 625.4609 | 625460906.3
0.004 | 695.3623 | 695362290.3
0.006 | 744.4258 | 744425821.1
0.008 | 782.8857 | 782885696.5
0.01 | 814.8096 | 814809550.7
0.012 | 842.2594 | 842259363.5
0.014 | 866.4348 | 866434808.6
0.016 | 888.0996 | 888099637.9
0.018 | 907.7721 | 907772146.5
0.02 | 925.8213 | 925821277.4
0.022 | 942.5196 | 942519606.4
0.024 | 958.0746 | 958074598.9
0.026 | 972.6481 | 972648063.0
0.028 | 986.3688 | 986368793.9
0.03 | 999.3411 | 999341094.8
0.032 | 1011.651 | 1011650695.5
0.034 | 1023.369 | 1023368972.5
0.036 | 1034.556 | 1034556025.9
0.038 | 1045.263 | 1045262967.9
0.04 | 1055.534 | 1055533653.9
0.042 | 1065.406 | 1065406013.2
0.044 | 1074.913 | 1074913085.7
0.046 | 1084.084 | 1084083839.0
0.048 | 1092.944 | 1092943821.0
0.05 | 1101.516 | 1101515685.3
0.052 | 1109.82 | 1109819619.0
0.054 | 1117.874 | 1117873693.0
0.056 | 1125.694 | 1125694152.6
0.058 | 1133.296 | 1133295658.6
0.06 | 1140.691 | 1140691490.2
0.062 | 1147.894 | 1147893715.6
0.064 | 1154.913 | 1154913337.3
0.066 | 1161.76 | 1161760416.0
0.068 | 1168.444 | 1168444176.1
0.07 | 1174.973 | 1174973098.2
0.072 | 1181.355 | 1181354997.4
0.074 | 1187.597 | 1187597092.7
0.076 | 1193.706 | 1193706066.8
0.078 | 1199.688 | 1199688118.8
0.08 | 1205.549 | 1205549010.5
0.082 | 1211.294 | 1211294107.2
0.084 | 1216.928 | 1216928414.1
0.086 | 1222.457 | 1222456607.7
0.088 | 1227.883 | 1227883065.0
0.09 | 1233.212 | 1233211888.6
0.092 | 1238.447 | 1238446929.8
0.094 | 1243.592 | 1243591808.8
0.096 | 1248.65 | 1248649933.0
0.098 | 1253.625 | 1253624514.2
0.1 | 1258.519 | 1258518582.8
0.102 | 1263.335 | 1263335001.9
0.104 | 1268.076 | 1268076479.5
0.106 | 1272.746 | 1272745579.5
0.108 | 1277.345 | 1277344732.1
0.11 | 1281.876 | 1281876243.1
0.112 | 1286.342 | 1286342302.2
0.114 | 1290.745 | 1290744990.9
0.116 | 1295.086 | 1295086289.7
0.118 | 1299.368 | 1299368084.4
0.12 | 1303.592 | 1303592172.5
0.122 | 1307.76 | 1307760268.4
0.124 | 1311.874 | 1311874008.7
0.126 | 1315.935 | 1315934956.7
0.128 | 1319.945 | 1319944607.1
0.13 | 1323.904 | 1323904389.8
0.132 | 1327.816 | 1327815673.7
0.134 | 1331.68 | 1331679770.2
0.136 | 1335.498 | 1335497936.4
0.138 | 1339.271 | 1339271378.1
0.14 | 1343.001 | 1343001252.6
0.142 | 1346.689 | 1346688671.5
0.144 | 1350.335 | 1350334702.7
0.146 | 1353.94 | 1353940373.1
0.148 | 1357.507 | 1357506670.4
0.15 | 1361.035 | 1361034545.5
0.152 | 1364.525 | 1364524913.8
0.154 | 1367.979 | 1367978657.3
0.156 | 1371.397 | 1371396626.4
0.158 | 1374.78 | 1374779641.1
0.16 | 1378.128 | 1378128492.4
0.162 | 1381.444 | 1381443944.0
0.164 | 1384.727 | 1384726733.4
0.166 | 1387.978 | 1387977573.0
0.168 | 1391.197 | 1391197151.5
0.17 | 1394.386 | 1394386134.6
0.172 | 1397.545 | 1397545166.4
0.174 | 1400.675 | 1400674870.1
0.176 | 1403.776 | 1403775849.0
0.178 | 1406.849 | 1406848687.3
0.18 | 1409.894 | 1409893950.9
0.182 | 1412.912 | 1412912188.5
0.184 | 1415.904 | 1415903931.6
0.186 | 1418.87 | 1418869695.9
0.188 | 1421.81 | 1421809981.6
0.19 | 1424.725 | 1424725274.2
0.192 | 1427.616 | 1427616044.7
0.194 | 1430.483 | 1430482750.7
0.196 | 1433.326 | 1433325836.6
0.198 | 1436.146 | 1436145734.2
0.2 | 1438.943 | 1438942863.0
0.202 | 1441.718 | 1441717631.1
0.204 | 1444.47 | 1444470435.1
0.206 | 1447.202 | 1447201660.9
0.208 | 1449.912 | 1449911684.0
0.21 | 1452.601 | 1452600869.7
0.212 | 1455.27 | 1455269573.7
0.214 | 1457.918 | 1457918142.3
0.216 | 1460.547 | 1460546913.0
0.218 | 1463.156 | 1463156214.3
0.22 | 1465.746 | 1465746366.4
0.222 | 1468.318 | 1468317681.6
0.224 | 1470.87 | 1470870464.0
0.226 | 1473.405 | 1473405010.4
0.228 | 1475.922 | 1475921610.2
0.23 | 1478.421 | 1478420545.7
0.232 | 1480.902 | 1480902092.4
0.234 | 1483.367 | 1483366519.1
0.236 | 1485.814 | 1485814088.4
0.238 | 1488.245 | 1488245056.5
0.24 | 1490.66 | 1490659673.7
0.242 | 1493.058 | 1493058184.3
0.244 | 1495.441 | 1495440827.3
0.246 | 1497.808 | 1497807835.9
0.248 | 1500.159 | 1500159438.3
0.25 | 1502.496 | 1502495857.3
0.252 | 1504.817 | 1504817311.0
0.254 | 1507.124 | 1507124012.5
0.256 | 1509.416 | 1509416170.2
0.258 | 1511.694 | 1511693988.1
0.26 | 1513.958 | 1513957665.7
0.262 | 1516.207 | 1516207398.2
0.264 | 1518.443 | 1518443376.7
0.266 | 1520.666 | 1520665788.2
0.268 | 1522.875 | 1522874815.8
0.27 | 1525.071 | 1525070639.0
0.272 | 1527.253 | 1527253433.1
0.274 | 1529.423 | 1529423370.4
0.276 | 1531.581 | 1531580619.1
0.278 | 1533.725 | 1533725344.5
0.28 | 1535.858 | 1535857708.3
0.282 | 1537.978 | 1537977869.1
0.284 | 1540.086 | 1540085982.2
0.286 | 1542.182 | 1542182200.1
0.288 | 1544.267 | 1544266672.1
0.29 | 1546.34 | 1546339544.7
0.292 | 1548.401 | 1548400961.5
0.294 | 1550.451 | 1550451063.6
0.296 | 1552.49 | 1552489989.1
0.298 | 1554.518 | 1554517873.8
0.3 | 1556.535 | 1556534850.6
0.302 | 1558.541 | 1558541050.2
0.304 | 1560.537 | 1560536600.9
0.306 | 1562.522 | 1562521628.5
0.308 | 1564.496 | 1564496256.5
0.31 | 1566.461 | 1566460606.3
0.312 | 1568.415 | 1568414797.0
0.314 | 1570.359 | 1570358945.6
0.316 | 1572.293 | 1572293167.1
0.318 | 1574.218 | 1574217574.3
0.32 | 1576.132 | 1576132278.1
0.322 | 1578.037 | 1578037387.5
0.324 | 1579.933 | 1579933009.6
0.326 | 1581.819 | 1581819249.7
0.328 | 1583.696 | 1583696211.1
0.33 | 1585.564 | 1585563995.6
0.332 | 1587.423 | 1587422703.0
0.334 | 1589.272 | 1589272431.8
0.336 | 1591.113 | 1591113278.4
0.338 | 1592.945 | 1592945338.0
0.34 | 1594.769 | 1594768703.9
0.342 | 1596.583 | 1596583468.1
0.344 | 1598.39 | 1598389721.1
0.346 | 1600.188 | 1600187551.6
0.348 | 1601.977 | 1601977047.4
0.35 | 1603.758 | 1603758294.4
0.352 | 1605.531 | 1605531377.5
0.354 | 1607.296 | 1607296379.9
0.356 | 1609.053 | 1609053383.8
0.358 | 1610.802 | 1610802470.0
0.36 | 1612.544 | 1612543717.9
0.362 | 1614.277 | 1614277205.9
0.364 | 1616.003 | 1616003011.1
0.366 | 1617.721 | 1617721209.3
0.368 | 1619.432 | 1619431875.2
0.37 | 1621.135 | 1621135082.6
0.372 | 1622.831 | 1622830903.8
0.374 | 1624.519 | 1624519410.4
0.376 | 1626.201 | 1626200672.5
0.378 | 1627.875 | 1627874759.5
0.38 | 1629.542 | 1629541739.8
0.382 | 1631.202 | 1631201680.4
0.384 | 1632.855 | 1632854647.8
0.386 | 1634.501 | 1634500707.2
0.388 | 1636.14 | 1636139923.0
0.39 | 1637.772 | 1637772358.7
0.392 | 1639.398 | 1639398076.7
0.394 | 1641.017 | 1641017138.8
0.396 | 1642.63 | 1642629605.6
0.398 | 1644.236 | 1644235537.1
0.4 | 1645.835 | 1645834992.4
0.402 | 1647.428 | 1647428029.7
0.404 | 1649.015 | 1649014706.4
0.406 | 1650.595 | 1650595079.2
0.408 | 1652.169 | 1652169203.9
0.41 | 1653.737 | 1653737135.7
0.412 | 1655.299 | 1655298928.8
0.414 | 1656.855 | 1656854636.8
0.416 | 1658.404 | 1658404312.7
0.418 | 1659.948 | 1659948008.7
0.42 | 1661.486 | 1661485776.1
0.422 | 1663.018 | 1663017665.8
0.424 | 1664.544 | 1664543727.9
0.426 | 1666.064 | 1666064011.8
0.428 | 1667.579 | 1667578566.3
0.43 | 1669.087 | 1669087439.7
0.432 | 1670.591 | 1670590679.4
0.434 | 1672.088 | 1672088332.4
0.436 | 1673.58 | 1673580445.0
0.438 | 1675.067 | 1675067063.0
0.44 | 1676.548 | 1676548231.4
0.442 | 1678.024 | 1678023994.8
0.444 | 1679.494 | 1679494397.3
0.446 | 1680.959 | 1680959482.2
0.448 | 1682.419 | 1682419292.6
0.45 | 1683.874 | 1683873870.7
0.452 | 1685.323 | 1685323258.5
0.454 | 1686.767 | 1686767497.1
0.456 | 1688.207 | 1688206627.6
0.458 | 1689.641 | 1689640690.1
0.46 | 1691.07 | 1691069724.5
0.462 | 1692.494 | 1692493770.1
0.464 | 1693.913 | 1693912865.9
0.466 | 1695.327 | 1695327050.2
0.468 | 1696.736 | 1696736360.8
0.47 | 1698.141 | 1698140835.4
0.472 | 1699.541 | 1699540511.0
0.474 | 1700.935 | 1700935424.1
0.476 | 1702.326 | 1702325610.9
0.478 | 1703.711 | 1703711107.2
0.48 | 1705.092 | 1705091948.2
0.482 | 1706.468 | 1706468168.9
0.484 | 1707.84 | 1707839803.8
0.486 | 1709.207 | 1709206887.1
0.488 | 1710.569 | 1710569452.3
0.49 | 1711.928 | 1711927532.9
0.492 | 1713.281 | 1713281161.7
0.494 | 1714.63 | 1714630371.4
0.496 | 1715.975 | 1715975194.2
0.498 | 1717.316 | 1717315661.8
0.5 | 1718.652 | 1718651805.9
0.505 | 1721.973 | 1721973453.7
0.51 | 1725.269 | 1725268749.5
0.515 | 1728.538 | 1728538157.4
0.52 | 1731.782 | 1731782128.7
0.525 | 1735.001 | 1735001102.8
0.53 | 1738.196 | 1738195507.3
0.535 | 1741.366 | 1741365758.5
0.54 | 1744.512 | 1744512262.0
0.545 | 1747.635 | 1747635412.7
0.55 | 1750.736 | 1750735595.7
0.555 | 1753.813 | 1753813185.9
0.56 | 1756.869 | 1756868549.1
0.565 | 1759.902 | 1759902042.0
0.57 | 1762.914 | 1762914012.2
0.575 | 1765.905 | 1765904799.0
0.58 | 1768.875 | 1768874733.5
0.585 | 1771.824 | 1771824138.7
0.59 | 1774.753 | 1774753329.9
0.595 | 1777.663 | 1777662615.0
0.6 | 1780.552 | 1780552294.7
0.605 | 1783.423 | 1783422662.6
0.61 | 1786.274 | 1786274005.6
0.615 | 1789.107 | 1789106604.0
0.62 | 1791.921 | 1791920731.7
0.625 | 1794.717 | 1794716656.6
0.63 | 1797.495 | 1797494640.4
0.635 | 1800.255 | 1800254939.0
0.64 | 1802.998 | 1802997803.0
0.645 | 1805.723 | 1805723477.0
0.65 | 1808.432 | 1808432200.8
0.655 | 1811.124 | 1811124208.7
0.66 | 1813.8 | 1813799730.2
0.665 | 1816.459 | 1816458989.9
0.67 | 1819.102 | 1819102207.7
0.675 | 1821.73 | 1821729598.8
0.68 | 1824.341 | 1824341374.0
0.685 | 1826.938 | 1826937739.8
0.69 | 1829.519 | 1829518898.6
0.695 | 1832.085 | 1832085048.5
0.7 | 1834.636 | 1834636383.6
0.705 | 1837.173 | 1837173094.4
0.71 | 1839.695 | 1839695367.4
0.715 | 1842.203 | 1842203385.4
0.72 | 1844.697 | 1844697327.7
0.725 | 1847.177 | 1847177370.2
0.73 | 1849.644 | 1849643685.4
0.735 | 1852.096 | 1852096442.2
0.74 | 1854.536 | 1854535806.8
0.745 | 1856.962 | 1856961941.8
0.75 | 1859.375 | 1859375006.9
0.755 | 1861.775 | 1861775159.0
0.76 | 1864.163 | 1864162551.9
0.765 | 1866.537 | 1866537336.6
0.77 | 1868.9 | 1868899661.3
0.775 | 1871.25 | 1871249671.7
0.78 | 1873.588 | 1873587510.6
0.785 | 1875.913 | 1875913318.5
0.79 | 1878.227 | 1878227233.3
0.795 | 1880.529 | 1880529390.3
0.8 | 1882.82 | 1882819922.7
0.805 | 1885.099 | 1885098961.2
0.81 | 1887.367 | 1887366634.3
0.815 | 1889.623 | 1889623068.1
0.82 | 1891.868 | 1891868386.9
0.825 | 1894.103 | 1894102712.5
0.83 | 1896.326 | 1896326164.8
0.835 | 1898.539 | 1898538861.8
0.84 | 1900.741 | 1900740919.3
0.845 | 1902.932 | 1902932451.4
0.85 | 1905.114 | 1905113570.0
0.855 | 1907.284 | 1907284385.5
0.86 | 1909.445 | 1909445006.4
0.865 | 1911.596 | 1911595539.2
0.87 | 1913.736 | 1913736088.9
0.875 | 1915.867 | 1915866758.9
0.88 | 1917.988 | 1917987650.7
0.885 | 1920.099 | 1920098864.3
0.89 | 1922.2 | 1922200498.1
0.895 | 1924.293 | 1924292649.2
0.9 | 1926.375 | 1926375412.7
0.905 | 1928.449 | 1928448882.6
0.91 | 1930.513 | 1930513151.3
0.915 | 1932.568 | 1932568309.8
0.92 | 1934.614 | 1934614447.7
0.925 | 1936.652 | 1936651653.4
0.93 | 1938.68 | 1938680013.7
0.935 | 1940.7 | 1940699614.2
0.94 | 1942.711 | 1942710539.3
0.945 | 1944.713 | 1944712872.0
0.95 | 1946.707 | 1946706694.2
0.955 | 1948.692 | 1948692086.6
0.96 | 1950.669 | 1950669128.5
0.965 | 1952.638 | 1952637898.4
0.97 | 1954.598 | 1954598473.4
0.975 | 1956.551 | 1956550929.5
0.98 | 1958.495 | 1958495341.7
0.985 | 1960.432 | 1960431783.9
0.99 | 1962.36 | 1962360328.9
0.995 | 1964.281 | 1964281048.7
1 | 1966.194 | 1966194013.9
1.005 | 1968.099 | 1968099294.3
1.01 | 1969.997 | 1969996958.9
1.015 | 1971.887 | 1971887075.6
1.02 | 1973.77 | 1973769711.2
1.025 | 1975.645 | 1975644931.9
1.03 | 1977.513 | 1977512802.6
1.035 | 1979.373 | 1979373387.9
1.04 | 1981.227 | 1981226750.8
1.045 | 1983.073 | 1983072954.2
1.05 | 1984.912 | 1984912059.5
1.055 | 1986.744 | 1986744127.7
1.06 | 1988.569 | 1988569218.8
1.065 | 1990.387 | 1990387392.2
1.07 | 1992.199 | 1992198706.3
1.075 | 1994.003 | 1994003218.8
1.08 | 1995.801 | 1995800986.7
1.085 | 1997.592 | 1997592066.3
1.09 | 1999.377 | 1999376513.1
1.095 | 2001.154 | 2001154381.8
1.1 | 2002.926 | 2002925726.5
1.105 | 2004.691 | 2004690600.8
1.11 | 2006.449 | 2006449057.2
1.115 | 2008.201 | 2008201147.9
1.12 | 2009.947 | 2009946924.3
1.125 | 2011.686 | 2011686437.2
1.13 | 2013.42 | 2013419736.7
1.135 | 2015.147 | 2015146872.3
1.14 | 2016.868 | 2016867893.0
1.145 | 2018.583 | 2018582847.0
1.15 | 2020.292 | 2020291782.1
1.155 | 2021.995 | 2021994745.4
1.16 | 2023.692 | 2023691783.4
1.165 | 2025.383 | 2025382942.3
1.17 | 2027.068 | 2027068267.4
1.175 | 2028.748 | 2028747803.7
1.18 | 2030.422 | 2030421595.4
1.185 | 2032.09 | 2032089686.6
1.19 | 2033.752 | 2033752120.5
1.195 | 2035.409 | 2035408939.8
1.2 | 2037.06 | 2037060187.1
1.205 | 2038.706 | 2038705904.0
1.21 | 2040.346 | 2040346131.9
1.215 | 2041.981 | 2041980911.7
1.22 | 2043.61 | 2043610283.7
1.225 | 2045.234 | 2045234288.0
1.23 | 2046.853 | 2046852963.9
1.235 | 2048.466 | 2048466350.5
1.24 | 2050.074 | 2050074486.3
1.245 | 2051.677 | 2051677409.6
1.25 | 2053.275 | 2053275158.0
1.255 | 2054.868 | 2054867768.8
1.26 | 2056.455 | 2056455278.9
1.265 | 2058.038 | 2058037724.8
1.27 | 2059.615 | 2059615142.6
1.275 | 2061.188 | 2061187567.8
1.28 | 2062.755 | 2062755035.8
1.285 | 2064.318 | 2064317581.5
1.29 | 2065.875 | 2065875239.3
1.295 | 2067.428 | 2067428043.4
1.3 | 2068.976 | 2068976027.7
1.305 | 2070.519 | 2070519225.4
1.31 | 2072.058 | 2072057669.6
1.315 | 2073.591 | 2073591393.0
1.32 | 2075.12 | 2075120428.0
1.325 | 2076.645 | 2076644806.6
1.33 | 2078.165 | 2078164560.3
1.335 | 2079.68 | 2079679720.6
1.34 | 2081.19 | 2081190318.5
1.345 | 2082.696 | 2082696384.6
1.35 | 2084.198 | 2084197949.2
1.355 | 2085.695 | 2085695042.5
1.36 | 2087.188 | 2087187694.2
1.365 | 2088.676 | 2088675933.6
1.37 | 2090.16 | 2090159789.9
1.375 | 2091.639 | 2091639291.9
1.38 | 2093.114 | 2093114468.3
1.385 | 2094.585 | 2094585347.1
1.39 | 2096.052 | 2096051956.4
1.395 | 2097.514 | 2097514323.8
1.4 | 2098.972 | 2098972476.8
1.405 | 2100.426 | 2100426442.4
1.41 | 2101.876 | 2101876247.5
1.415 | 2103.322 | 2103321918.8
1.42 | 2104.763 | 2104763482.5
1.425 | 2106.201 | 2106200964.6
1.43 | 2107.634 | 2107634391.1
1.435 | 2109.064 | 2109063787.5
1.44 | 2110.489 | 2110489179.0
1.445 | 2111.911 | 2111910590.7
1.45 | 2113.328 | 2113328047.5
1.455 | 2114.742 | 2114741573.9
1.46 | 2116.151 | 2116151194.3
1.465 | 2117.557 | 2117556932.7
1.47 | 2118.959 | 2118958813.1
1.475 | 2120.357 | 2120356859.1
1.48 | 2121.751 | 2121751094.1
1.485 | 2123.142 | 2123141541.4
1.49 | 2124.528 | 2124528223.8
1.495 | 2125.911 | 2125911164.3
1.5 | 2127.29 | 2127290385.3
1.505 | 2128.666 | 2128665909.2
1.51 | 2130.038 | 2130037758.1
1.515 | 2131.406 | 2131405954.0
1.52 | 2132.771 | 2132770518.5
1.525 | 2134.131 | 2134131473.3
1.53 | 2135.489 | 2135488839.7
1.535 | 2136.843 | 2136842638.7
1.54 | 2138.193 | 2138192891.3
1.545 | 2139.54 | 2139539618.4
1.55 | 2140.883 | 2140882840.3
1.555 | 2142.223 | 2142222577.6
1.56 | 2143.559 | 2143558850.5
1.565 | 2144.892 | 2144891678.9
1.57 | 2146.221 | 2146221082.6
1.575 | 2147.547 | 2147547081.4
1.58 | 2148.87 | 2148869694.7
1.585 | 2150.189 | 2150188941.8
1.59 | 2151.505 | 2151504841.9
1.595 | 2152.817 | 2152817414.0
1.6 | 2154.127 | 2154126676.8
1.605 | 2155.433 | 2155432648.9
1.61 | 2156.735 | 2156735349.0
1.615 | 2158.035 | 2158034795.2
1.62 | 2159.331 | 2159331005.8
1.625 | 2160.624 | 2160623998.7
1.63 | 2161.914 | 2161913791.8
1.635 | 2163.2 | 2163200402.8
1.64 | 2164.484 | 2164483849.2
1.645 | 2165.764 | 2165764148.4
1.65 | 2167.041 | 2167041317.7
1.655 | 2168.315 | 2168315374.1
1.66 | 2169.586 | 2169586334.7
1.665 | 2170.854 | 2170854216.1
1.67 | 2172.119 | 2172119035.2
1.675 | 2173.381 | 2173380808.4
1.68 | 2174.64 | 2174639552.0
1.685 | 2175.895 | 2175895282.5
1.69 | 2177.148 | 2177148015.8
1.695 | 2178.398 | 2178397768.0
1.7 | 2179.645 | 2179644554.9
1.71 | 2182.129 | 2182129295.6
1.72 | 2184.602 | 2184602362.2
1.73 | 2187.064 | 2187063876.8
1.74 | 2189.514 | 2189513959.8
1.75 | 2191.953 | 2191952729.4
1.76 | 2194.38 | 2194380302.1
1.77 | 2196.797 | 2196796792.3
1.78 | 2199.202 | 2199202313.0
1.79 | 2201.597 | 2201596974.9
1.8 | 2203.981 | 2203980887.5
1.81 | 2206.354 | 2206354158.1
1.82 | 2208.717 | 2208716892.8
1.83 | 2211.069 | 2211069195.8
1.84 | 2213.411 | 2213411169.6
1.85 | 2215.743 | 2215742915.6
1.86 | 2218.065 | 2218064533.1
1.87 | 2220.376 | 2220376120.3
1.88 | 2222.678 | 2222677773.8
1.89 | 2224.97 | 2224969588.7
1.9 | 2227.252 | 2227251658.9
1.91 | 2229.524 | 2229524076.6
1.92 | 2231.787 | 2231786933.0
1.93 | 2234.04 | 2234040317.6
1.94 | 2236.284 | 2236284319.0
1.95 | 2238.519 | 2238519024.2
1.96 | 2240.745 | 2240744519.1
1.97 | 2242.961 | 2242960888.3
1.98 | 2245.168 | 2245168215.3
1.99 | 2247.367 | 2247366582.3
2 | 2249.556 | 2249556070.5
2.02 | 2253.909 | 2253908729.1
2.04 | 2258.227 | 2258226817.6
2.06 | 2262.511 | 2262510945.3
2.08 | 2266.762 | 2266761705.1
2.1 | 2270.98 | 2270979673.9
2.12 | 2275.165 | 2275165413.3
2.14 | 2279.319 | 2279319469.9
2.16 | 2283.442 | 2283442376.3
2.18 | 2287.535 | 2287534651.1
2.2 | 2291.597 | 2291596799.8
2.22 | 2295.629 | 2295629315.0
2.24 | 2299.633 | 2299632676.7
2.26 | 2303.607 | 2303607353.2
2.28 | 2307.554 | 2307553801.1
2.3 | 2311.472 | 2311472465.7
2.32 | 2315.364 | 2315363781.7
2.34 | 2319.228 | 2319228173.1
2.36 | 2323.066 | 2323066054.0
2.38 | 2326.878 | 2326877828.4
2.4 | 2330.664 | 2330663891.2
2.42 | 2334.425 | 2334424627.6
2.44 | 2338.16 | 2338160414.4
2.46 | 2341.872 | 2341871619.5
2.48 | 2345.559 | 2345558602.4
2.5 | 2349.222 | 2349221714.7
2.52 | 2352.861 | 2352861299.9
2.54 | 2356.478 | 2356477694.0
2.56 | 2360.071 | 2360071225.6
2.58 | 2363.642 | 2363642216.2
2.6 | 2367.191 | 2367190980.1
2.62 | 2370.718 | 2370717825.1
2.64 | 2374.223 | 2374223052.3
2.66 | 2377.707 | 2377706956.3
2.68 | 2381.17 | 2381169825.9
2.7 | 2384.612 | 2384611943.4
2.72 | 2388.034 | 2388033585.5
2.74 | 2391.435 | 2391435023.2
2.76 | 2394.817 | 2394816522.0
2.78 | 2398.178 | 2398178341.9
2.8 | 2401.521 | 2401520737.7
2.82 | 2404.844 | 2404843959.2
2.84 | 2408.148 | 2408148251.2
2.86 | 2411.434 | 2411433853.7
2.88 | 2414.701 | 2414701001.8
2.9 | 2417.95 | 2417949926.4
2.92 | 2421.181 | 2421180853.6
2.94 | 2424.394 | 2424394005.3
2.96 | 2427.59 | 2427589599.4
2.98 | 2430.768 | 2430767849.3
3 | 2433.929 | 2433928964.6