## Sheet1
strain,- | stress,MPa | stress,Pa
0 | 713.0503 | 713050295.4
0.002 | 858.001 | 858001034.6
0.004 | 916.6089 | 916608883.2
0.006 | 955.1467 | 955146675.2
0.008 | 984.2313 | 984231313.2
0.01 | 1007.741 | 1007741394.8
0.012 | 1027.55 | 1027550228.1
0.014 | 1044.712 | 1044712032.3
0.016 | 1059.881 | 1059881327.1
0.018 | 1073.493 | 1073493487.4
0.02 | 1085.853 | 1085853345.4
0.022 | 1097.183 | 1097182966.0
0.024 | 1107.649 | 1107649318.8
0.026 | 1117.381 | 1117381233.9
0.028 | 1126.48 | 1126480275.5
0.03 | 1135.028 | 1135027983.1
0.032 | 1143.091 | 1143090848.7
0.034 | 1150.724 | 1150723831.7
0.036 | 1157.973 | 1157972899.6
0.038 | 1164.877 | 1164876903.2
0.04 | 1171.469 | 1171468984.5
0.042 | 1177.778 | 1177777651.4
0.044 | 1183.828 | 1183827610.1
0.046 | 1189.64 | 1189640417.6
0.048 | 1195.235 | 1195234999.1
0.05 | 1200.628 | 1200628063.2
0.052 | 1205.834 | 1205834437.8
0.054 | 1210.867 | 1210867344.4
0.056 | 1215.739 | 1215738624.1
0.058 | 1220.459 | 1220458924.7
0.06 | 1225.038 | 1225037856.9
0.062 | 1229.484 | 1229484126.5
0.064 | 1233.806 | 1233805644.9
0.066 | 1238.01 | 1238009624.1
0.068 | 1242.103 | 1242102657.1
0.07 | 1246.091 | 1246090787.6
0.072 | 1249.98 | 1249979570.0
0.074 | 1253.774 | 1253774120.9
0.076 | 1257.479 | 1257479164.7
0.078 | 1261.099 | 1261099072.8
0.08 | 1264.638 | 1264637898.3
0.082 | 1268.099 | 1268099406.3
0.084 | 1271.487 | 1271487101.2
0.086 | 1274.804 | 1274804249.8
0.088 | 1278.054 | 1278053903.0
0.09 | 1281.239 | 1281238914.4
0.092 | 1284.362 | 1284361957.0
0.094 | 1287.426 | 1287425538.6
0.096 | 1290.432 | 1290432014.8
0.098 | 1293.384 | 1293383601.4
0.1 | 1296.282 | 1296282385.5
0.102 | 1299.13 | 1299130335.1
0.104 | 1301.929 | 1301929308.2
0.106 | 1304.681 | 1304681060.8
0.108 | 1307.387 | 1307387254.7
0.11 | 1310.049 | 1310049463.6
0.112 | 1312.669 | 1312669179.6
0.114 | 1315.248 | 1315247818.9
0.116 | 1317.787 | 1317786726.5
0.118 | 1320.287 | 1320287181.4
0.12 | 1322.75 | 1322750400.7
0.122 | 1325.178 | 1325177543.3
0.124 | 1327.57 | 1327569714.1
0.126 | 1329.928 | 1329927967.0
0.128 | 1332.253 | 1332253307.9
0.13 | 1334.547 | 1334546698.1
0.132 | 1336.809 | 1336809056.3
0.134 | 1339.041 | 1339041261.5
0.136 | 1341.244 | 1341244155.4
0.138 | 1343.419 | 1343418543.9
0.14 | 1345.565 | 1345565199.9
0.142 | 1347.685 | 1347684864.3
0.144 | 1349.778 | 1349778248.5
0.146 | 1351.846 | 1351846035.4
0.148 | 1353.889 | 1353888881.1
0.15 | 1355.907 | 1355907416.6
0.152 | 1357.902 | 1357902248.5
0.154 | 1359.874 | 1359873960.6
0.156 | 1361.823 | 1361823115.3
0.158 | 1363.75 | 1363750253.8
0.16 | 1365.656 | 1365655898.2
0.162 | 1367.541 | 1367540551.7
0.164 | 1369.405 | 1369404699.6
0.166 | 1371.249 | 1371248810.3
0.168 | 1373.073 | 1373073336.2
0.17 | 1374.879 | 1374878714.0
0.172 | 1376.665 | 1376665365.9
0.174 | 1378.434 | 1378433699.9
0.176 | 1380.184 | 1380184110.7
0.178 | 1381.917 | 1381916979.8
0.18 | 1383.633 | 1383632676.9
0.182 | 1385.332 | 1385331559.5
0.184 | 1387.014 | 1387013974.1
0.186 | 1388.68 | 1388680256.3
0.188 | 1390.331 | 1390330731.3
0.19 | 1391.966 | 1391965714.5
0.192 | 1393.586 | 1393585511.7
0.194 | 1395.19 | 1395190419.5
0.196 | 1396.781 | 1396780725.9
0.198 | 1398.357 | 1398356710.3
0.2 | 1399.919 | 1399918644.1
0.202 | 1401.467 | 1401466790.9
0.204 | 1403.001 | 1403001406.7
0.206 | 1404.523 | 1404522740.6
0.208 | 1406.031 | 1406031034.4
0.21 | 1407.527 | 1407526523.4
0.212 | 1409.009 | 1409009436.5
0.214 | 1410.48 | 1410479996.3
0.216 | 1411.938 | 1411938419.5
0.218 | 1413.385 | 1413384917.1
0.22 | 1414.82 | 1414819694.3
0.222 | 1416.243 | 1416242951.2
0.224 | 1417.655 | 1417654882.7
0.226 | 1419.056 | 1419055678.5
0.228 | 1420.446 | 1420445523.6
0.23 | 1421.825 | 1421824598.5
0.232 | 1423.193 | 1423193079.0
0.234 | 1424.551 | 1424551136.5
0.236 | 1425.899 | 1425898938.4
0.238 | 1427.237 | 1427236647.8
0.24 | 1428.564 | 1428564424.1
0.242 | 1429.882 | 1429882422.6
0.244 | 1431.191 | 1431190795.3
0.246 | 1432.49 | 1432489690.2
0.248 | 1433.779 | 1433779252.0
0.25 | 1435.06 | 1435059622.3
0.252 | 1436.331 | 1436330939.1
0.254 | 1437.593 | 1437593337.3
0.256 | 1438.847 | 1438846949.0
0.258 | 1440.092 | 1440091903.1
0.26 | 1441.328 | 1441328325.6
0.262 | 1442.556 | 1442556339.9
0.264 | 1443.776 | 1443776066.6
0.266 | 1444.988 | 1444987623.7
0.268 | 1446.191 | 1446191126.6
0.27 | 1447.387 | 1447386688.1
0.272 | 1448.574 | 1448574419.0
0.274 | 1449.754 | 1449754427.3
0.276 | 1450.927 | 1450926819.1
0.278 | 1452.092 | 1452091698.0
0.28 | 1453.249 | 1453249165.7
0.282 | 1454.399 | 1454399321.6
0.284 | 1455.542 | 1455542263.3
0.286 | 1456.678 | 1456678086.1
0.288 | 1457.807 | 1457806883.8
0.29 | 1458.929 | 1458928747.9
0.292 | 1460.044 | 1460043768.4
0.294 | 1461.152 | 1461152033.5
0.296 | 1462.254 | 1462253629.4
0.298 | 1463.349 | 1463348641.0
0.3 | 1464.437 | 1464437151.3
0.302 | 1465.519 | 1465519241.8
0.304 | 1466.595 | 1466594992.5
0.306 | 1467.664 | 1467664481.7
0.308 | 1468.728 | 1468727786.4
0.31 | 1469.785 | 1469784982.2
0.312 | 1470.836 | 1470836143.1
0.314 | 1471.881 | 1471881341.9
0.316 | 1472.921 | 1472920650.0
0.318 | 1473.954 | 1473954137.5
0.32 | 1474.982 | 1474981873.4
0.322 | 1476.004 | 1476003925.0
0.324 | 1477.02 | 1477020359.0
0.326 | 1478.031 | 1478031240.5
0.328 | 1479.037 | 1479036633.5
0.33 | 1480.037 | 1480036601.1
0.332 | 1481.031 | 1481031205.0
0.334 | 1482.021 | 1482020506.0
0.336 | 1483.005 | 1483004564.0
0.338 | 1483.983 | 1483983437.5
0.34 | 1484.957 | 1484957184.3
0.342 | 1485.926 | 1485925861.1
0.344 | 1486.89 | 1486889523.7
0.346 | 1487.848 | 1487848226.9
0.348 | 1488.802 | 1488802024.8
0.35 | 1489.751 | 1489750970.2
0.352 | 1490.695 | 1490695115.4
0.354 | 1491.635 | 1491634511.6
0.356 | 1492.569 | 1492569209.5
0.358 | 1493.499 | 1493499258.5
0.36 | 1494.425 | 1494424707.7
0.362 | 1495.346 | 1495345605.1
0.364 | 1496.262 | 1496261997.9
0.366 | 1497.174 | 1497173932.8
0.368 | 1498.081 | 1498081455.6
0.37 | 1498.985 | 1498984611.5
0.372 | 1499.883 | 1499883444.8
0.374 | 1500.778 | 1500777999.3
0.376 | 1501.668 | 1501668318.0
0.378 | 1502.554 | 1502554443.4
0.38 | 1503.436 | 1503436417.2
0.382 | 1504.314 | 1504314280.4
0.384 | 1505.188 | 1505188073.7
0.386 | 1506.058 | 1506057837.0
0.388 | 1506.924 | 1506923609.4
0.39 | 1507.785 | 1507785429.8
0.392 | 1508.643 | 1508643336.2
0.394 | 1509.497 | 1509497366.3
0.396 | 1510.348 | 1510347557.1
0.398 | 1511.194 | 1511193945.1
0.4 | 1512.037 | 1512036566.3
0.402 | 1512.875 | 1512875456.1
0.404 | 1513.711 | 1513710649.4
0.406 | 1514.542 | 1514542180.7
0.408 | 1515.37 | 1515370084.0
0.41 | 1516.194 | 1516194392.8
0.412 | 1517.015 | 1517015139.9
0.414 | 1517.832 | 1517832358.1
0.416 | 1518.646 | 1518646079.4
0.418 | 1519.456 | 1519456335.4
0.42 | 1520.263 | 1520263157.3
0.422 | 1521.067 | 1521066576.0
0.424 | 1521.867 | 1521866621.8
0.426 | 1522.663 | 1522663324.6
0.428 | 1523.457 | 1523456714.0
0.43 | 1524.247 | 1524246819.2
0.432 | 1525.034 | 1525033668.9
0.434 | 1525.817 | 1525817291.5
0.436 | 1526.598 | 1526597714.9
0.438 | 1527.375 | 1527374966.9
0.44 | 1528.149 | 1528149074.7
0.442 | 1528.92 | 1528920065.1
0.444 | 1529.688 | 1529687964.8
0.446 | 1530.453 | 1530452800.0
0.448 | 1531.215 | 1531214596.5
0.45 | 1531.973 | 1531973379.9
0.452 | 1532.729 | 1532729175.4
0.454 | 1533.482 | 1533482007.9
0.456 | 1534.232 | 1534231902.0
0.458 | 1534.979 | 1534978881.9
0.46 | 1535.723 | 1535722971.6
0.462 | 1536.464 | 1536464194.8
0.464 | 1537.203 | 1537202574.8
0.466 | 1537.938 | 1537938134.8
0.468 | 1538.671 | 1538670897.4
0.47 | 1539.401 | 1539400885.3
0.472 | 1540.128 | 1540128120.7
0.474 | 1540.853 | 1540852625.4
0.476 | 1541.574 | 1541574421.3
0.478 | 1542.294 | 1542293529.8
0.48 | 1543.01 | 1543009972.0
0.482 | 1543.724 | 1543723768.8
0.484 | 1544.435 | 1544434941.0
0.486 | 1545.144 | 1545143508.9
0.488 | 1545.849 | 1545849492.8
0.49 | 1546.553 | 1546552912.5
0.492 | 1547.254 | 1547253787.9
0.494 | 1547.952 | 1547952138.3
0.496 | 1548.648 | 1548647983.1
0.498 | 1549.341 | 1549341341.2
0.5 | 1550.032 | 1550032231.6
0.505 | 1551.749 | 1551748782.1
0.51 | 1553.45 | 1553450309.1
0.515 | 1555.137 | 1555137089.3
0.52 | 1556.809 | 1556809391.7
0.525 | 1558.467 | 1558467477.9
0.53 | 1560.112 | 1560111602.3
0.535 | 1561.742 | 1561742012.3
0.54 | 1563.359 | 1563358949.0
0.545 | 1564.963 | 1564962646.6
0.55 | 1566.553 | 1566553333.6
0.555 | 1568.131 | 1568131232.1
0.56 | 1569.697 | 1569696558.9
0.565 | 1571.25 | 1571249524.7
0.57 | 1572.79 | 1572790335.4
0.575 | 1574.319 | 1574319191.2
0.58 | 1575.836 | 1575836287.6
0.585 | 1577.342 | 1577341815.3
0.59 | 1578.836 | 1578835960.1
0.595 | 1580.319 | 1580318903.3
0.6 | 1581.791 | 1581790822.0
0.605 | 1583.252 | 1583251888.9
0.61 | 1584.702 | 1584702272.7
0.615 | 1586.142 | 1586142137.9
0.62 | 1587.572 | 1587571645.5
0.625 | 1588.991 | 1588990952.4
0.63 | 1590.4 | 1590400212.2
0.635 | 1591.8 | 1591799574.8
0.64 | 1593.189 | 1593189186.8
0.645 | 1594.569 | 1594569191.5
0.65 | 1595.94 | 1595939728.8
0.655 | 1597.301 | 1597300935.9
0.66 | 1598.653 | 1598652946.7
0.665 | 1599.996 | 1599995892.2
0.67 | 1601.33 | 1601329900.6
0.675 | 1602.655 | 1602655097.5
0.68 | 1603.972 | 1603971605.5
0.685 | 1605.28 | 1605279545.0
0.69 | 1606.579 | 1606579033.4
0.695 | 1607.87 | 1607870186.2
0.7 | 1609.153 | 1609153116.0
0.705 | 1610.428 | 1610427933.4
0.71 | 1611.695 | 1611694746.6
0.715 | 1612.954 | 1612953661.8
0.72 | 1614.205 | 1614204782.8
0.725 | 1615.448 | 1615448211.5
0.73 | 1616.684 | 1616684047.6
0.735 | 1617.912 | 1617912389.1
0.74 | 1619.133 | 1619133332.0
0.745 | 1620.347 | 1620346970.2
0.75 | 1621.553 | 1621553396.0
0.755 | 1622.753 | 1622752699.9
0.76 | 1623.945 | 1623944970.8
0.765 | 1625.13 | 1625130295.6
0.77 | 1626.309 | 1626308759.8
0.775 | 1627.48 | 1627480447.3
0.78 | 1628.645 | 1628645440.3
0.785 | 1629.804 | 1629803819.6
0.79 | 1630.956 | 1630955664.5
0.795 | 1632.101 | 1632101052.9
0.8 | 1633.24 | 1633240061.2
0.805 | 1634.373 | 1634372764.4
0.81 | 1635.499 | 1635499236.3
0.815 | 1636.62 | 1636619549.3
0.82 | 1637.734 | 1637733774.5
0.825 | 1638.842 | 1638841981.7
0.83 | 1639.944 | 1639944239.7
0.835 | 1641.041 | 1641040615.9
0.84 | 1642.131 | 1642131176.6
0.845 | 1643.216 | 1643215987.0
0.85 | 1644.295 | 1644295111.2
0.855 | 1645.369 | 1645368612.1
0.86 | 1646.437 | 1646436551.6
0.865 | 1647.499 | 1647498990.6
0.87 | 1648.556 | 1648555989.0
0.875 | 1649.608 | 1649607605.7
0.88 | 1650.654 | 1650653898.5
0.885 | 1651.695 | 1651694924.4
0.89 | 1652.731 | 1652730739.5
0.895 | 1653.761 | 1653761398.8
0.9 | 1654.787 | 1654786956.6
0.905 | 1655.807 | 1655807466.3
0.91 | 1656.823 | 1656822980.4
0.915 | 1657.834 | 1657833550.6
0.92 | 1658.839 | 1658839227.7
0.925 | 1659.84 | 1659840061.8
0.93 | 1660.836 | 1660836102.3
0.935 | 1661.827 | 1661827397.6
0.94 | 1662.814 | 1662813995.6
0.945 | 1663.796 | 1663795943.3
0.95 | 1664.773 | 1664773287.1
0.955 | 1665.746 | 1665746072.5
0.96 | 1666.714 | 1666714344.5
0.965 | 1667.678 | 1667678147.5
0.97 | 1668.638 | 1668637525.0
0.975 | 1669.593 | 1669592519.9
0.98 | 1670.543 | 1670543174.7
0.985 | 1671.49 | 1671489531.0
0.99 | 1672.432 | 1672431629.9
0.995 | 1673.37 | 1673369511.9
1 | 1674.303 | 1674303217.0
1.005 | 1675.233 | 1675232784.4
1.01 | 1676.158 | 1676158253.0
1.015 | 1677.08 | 1677079660.9
1.02 | 1677.997 | 1677997045.9
1.025 | 1678.91 | 1678910445.1
1.03 | 1679.82 | 1679819895.1
1.035 | 1680.725 | 1680725432.0
1.04 | 1681.627 | 1681627091.5
1.045 | 1682.525 | 1682524908.6
1.05 | 1683.419 | 1683418918.1
1.055 | 1684.309 | 1684309153.9
1.06 | 1685.196 | 1685195650.0
1.065 | 1686.078 | 1686078439.4
1.07 | 1686.958 | 1686957554.9
1.075 | 1687.833 | 1687833029.0
1.08 | 1688.705 | 1688704893.4
1.085 | 1689.573 | 1689573179.8
1.09 | 1690.438 | 1690437919.1
1.095 | 1691.299 | 1691299142.0
1.1 | 1692.157 | 1692156878.8
1.105 | 1693.011 | 1693011159.4
1.11 | 1693.862 | 1693862013.1
1.115 | 1694.709 | 1694709469.0
1.12 | 1695.554 | 1695553556.0
1.125 | 1696.394 | 1696394302.3
1.13 | 1697.232 | 1697231735.8
1.135 | 1698.066 | 1698065884.3
1.14 | 1698.897 | 1698896774.9
1.145 | 1699.724 | 1699724434.7
1.15 | 1700.549 | 1700548890.1
1.155 | 1701.37 | 1701370167.4
1.16 | 1702.188 | 1702188292.7
1.165 | 1703.003 | 1703003291.3
1.17 | 1703.815 | 1703815188.8
1.175 | 1704.624 | 1704624009.9
1.18 | 1705.43 | 1705429779.4
1.185 | 1706.233 | 1706232521.7
1.19 | 1707.032 | 1707032260.8
1.195 | 1707.829 | 1707829020.5
1.2 | 1708.623 | 1708622824.3
1.205 | 1709.414 | 1709413695.4
1.21 | 1710.202 | 1710201656.7
1.215 | 1710.987 | 1710986730.9
1.22 | 1711.769 | 1711768940.4
1.225 | 1712.548 | 1712548307.3
1.23 | 1713.325 | 1713324853.5
1.235 | 1714.099 | 1714098600.6
1.24 | 1714.87 | 1714869569.9
1.245 | 1715.638 | 1715637782.5
1.25 | 1716.403 | 1716403259.4
1.255 | 1717.166 | 1717166021.1
1.26 | 1717.926 | 1717926088.0
1.265 | 1718.683 | 1718683480.2
1.27 | 1719.438 | 1719438217.8
1.275 | 1720.19 | 1720190320.4
1.28 | 1720.94 | 1720939807.5
1.285 | 1721.687 | 1721686698.2
1.29 | 1722.431 | 1722431011.8
1.295 | 1723.173 | 1723172766.9
1.3 | 1723.912 | 1723911982.3
1.305 | 1724.649 | 1724648676.2
1.31 | 1725.383 | 1725382867.0
1.315 | 1726.115 | 1726114572.7
1.32 | 1726.844 | 1726843811.0
1.325 | 1727.571 | 1727570599.5
1.33 | 1728.295 | 1728294955.8
1.335 | 1729.017 | 1729016896.9
1.34 | 1729.736 | 1729736440.1
1.345 | 1730.454 | 1730453602.1
1.35 | 1731.168 | 1731168399.6
1.355 | 1731.881 | 1731880849.1
1.36 | 1732.591 | 1732590967.0
1.365 | 1733.299 | 1733298769.4
1.37 | 1734.004 | 1734004272.3
1.375 | 1734.707 | 1734707491.6
1.38 | 1735.408 | 1735408442.8
1.385 | 1736.107 | 1736107141.5
1.39 | 1736.804 | 1736803603.0
1.395 | 1737.498 | 1737497842.4
1.4 | 1738.19 | 1738189874.9
1.405 | 1738.88 | 1738879715.2
1.41 | 1739.567 | 1739567378.0
1.415 | 1740.253 | 1740252877.9
1.42 | 1740.936 | 1740936229.4
1.425 | 1741.617 | 1741617446.6
1.43 | 1742.297 | 1742296543.6
1.435 | 1742.974 | 1742973534.6
1.44 | 1743.648 | 1743648433.2
1.445 | 1744.321 | 1744321253.3
1.45 | 1744.992 | 1744992008.2
1.455 | 1745.661 | 1745660711.6
1.46 | 1746.327 | 1746327376.6
1.465 | 1746.992 | 1746992016.5
1.47 | 1747.655 | 1747654644.1
1.475 | 1748.315 | 1748315272.6
1.48 | 1748.974 | 1748973914.6
1.485 | 1749.631 | 1749630582.7
1.49 | 1750.285 | 1750285289.6
1.495 | 1750.938 | 1750938047.6
1.5 | 1751.589 | 1751588869.0
1.505 | 1752.238 | 1752237766.0
1.51 | 1752.885 | 1752884750.6
1.515 | 1753.53 | 1753529834.8
1.52 | 1754.173 | 1754173030.4
1.525 | 1754.814 | 1754814349.1
1.53 | 1755.454 | 1755453802.5
1.535 | 1756.091 | 1756091402.1
1.54 | 1756.727 | 1756727159.3
1.545 | 1757.361 | 1757361085.4
1.55 | 1757.993 | 1757993191.5
1.555 | 1758.623 | 1758623488.7
1.56 | 1759.252 | 1759251988.0
1.565 | 1759.879 | 1759878700.2
1.57 | 1760.504 | 1760503636.1
1.575 | 1761.127 | 1761126806.4
1.58 | 1761.748 | 1761748221.6
1.585 | 1762.368 | 1762367892.3
1.59 | 1762.986 | 1762985828.7
1.595 | 1763.602 | 1763602041.2
1.6 | 1764.217 | 1764216540.0
1.605 | 1764.829 | 1764829335.1
1.61 | 1765.44 | 1765440436.6
1.615 | 1766.05 | 1766049854.3
1.62 | 1766.658 | 1766657598.2
1.625 | 1767.264 | 1767263677.9
1.63 | 1767.868 | 1767868103.1
1.635 | 1768.471 | 1768470883.4
1.64 | 1769.072 | 1769072028.2
1.645 | 1769.672 | 1769671547.1
1.65 | 1770.269 | 1770269449.1
1.655 | 1770.866 | 1770865743.8
1.66 | 1771.46 | 1771460440.0
1.665 | 1772.054 | 1772053547.1
1.67 | 1772.645 | 1772645073.9
1.675 | 1773.235 | 1773235029.3
1.68 | 1773.823 | 1773823422.3
1.685 | 1774.41 | 1774410261.6
1.69 | 1774.996 | 1774995555.8
1.695 | 1775.579 | 1775579313.7
1.7 | 1776.162 | 1776161543.7
1.71 | 1777.321 | 1777321453.9
1.72 | 1778.475 | 1778475353.5
1.73 | 1779.623 | 1779623308.3
1.74 | 1780.765 | 1780765382.9
1.75 | 1781.902 | 1781901641.1
1.76 | 1783.032 | 1783032145.4
1.77 | 1784.157 | 1784156957.3
1.78 | 1785.276 | 1785276137.5
1.79 | 1786.39 | 1786389745.6
1.8 | 1787.498 | 1787497840.2
1.81 | 1788.6 | 1788600478.9
1.82 | 1789.698 | 1789697718.6
1.83 | 1790.79 | 1790789615.2
1.84 | 1791.876 | 1791876223.6
1.85 | 1792.958 | 1792957597.9
1.86 | 1794.034 | 1794033791.5
1.87 | 1795.105 | 1795104856.8
1.88 | 1796.171 | 1796170845.5
1.89 | 1797.232 | 1797231808.5
1.9 | 1798.288 | 1798287795.8
1.91 | 1799.339 | 1799338856.8
1.92 | 1800.385 | 1800385040.1
1.93 | 1801.426 | 1801426393.5
1.94 | 1802.463 | 1802462964.1
1.95 | 1803.495 | 1803494798.5
1.96 | 1804.522 | 1804521942.4
1.97 | 1805.544 | 1805544440.8
1.98 | 1806.562 | 1806562338.2
1.99 | 1807.576 | 1807575678.3
2 | 1808.585 | 1808584504.4
2.02 | 1810.589 | 1810588783.8
2.04 | 1812.576 | 1812575509.2
2.06 | 1814.545 | 1814545004.2
2.08 | 1816.498 | 1816497583.4
2.1 | 1818.434 | 1818433552.6
2.12 | 1820.353 | 1820353209.3
2.14 | 1822.257 | 1822256842.7
2.16 | 1824.145 | 1824144734.5
2.18 | 1826.017 | 1826017158.9
2.2 | 1827.874 | 1827874382.6
2.22 | 1829.717 | 1829716665.7
2.24 | 1831.544 | 1831544261.1
2.26 | 1833.357 | 1833357415.6
2.28 | 1835.156 | 1835156369.6
2.3 | 1836.941 | 1836941357.4
2.32 | 1838.713 | 1838712607.3
2.34 | 1840.47 | 1840470342.3
2.36 | 1842.215 | 1842214779.5
2.38 | 1843.946 | 1843946131.0
2.4 | 1845.665 | 1845664603.7
2.42 | 1847.37 | 1847370399.5
2.44 | 1849.064 | 1849063715.4
2.46 | 1850.745 | 1850744744.0
2.48 | 1852.414 | 1852413673.2
2.5 | 1854.071 | 1854070686.7
2.52 | 1855.716 | 1855715963.7
2.54 | 1857.35 | 1857349679.5
2.56 | 1858.972 | 1858972005.6
2.58 | 1860.583 | 1860583109.2
2.6 | 1862.183 | 1862183154.2
2.62 | 1863.772 | 1863772300.6
2.64 | 1865.351 | 1865350704.9
2.66 | 1866.919 | 1866918520.4
2.68 | 1868.476 | 1868475896.9
2.7 | 1870.023 | 1870022981.0
2.72 | 1871.56 | 1871559916.2
2.74 | 1873.087 | 1873086843.0
2.76 | 1874.604 | 1874603898.8
2.78 | 1876.111 | 1876111218.3
2.8 | 1877.609 | 1877608933.4
2.82 | 1879.097 | 1879097173.2
2.84 | 1880.576 | 1880576064.2
2.86 | 1882.046 | 1882045730.3
2.88 | 1883.506 | 1883506293.0
2.9 | 1884.958 | 1884957871.3
2.92 | 1886.401 | 1886400581.8
2.94 | 1887.835 | 1887834538.9
2.96 | 1889.26 | 1889259854.7
2.98 | 1890.677 | 1890676639.1
3 | 1892.085 | 1892085000.0