## Sheet1
displacement,mm | force,kN | force,N
0 | 0.00312565 | 3.12565
0.0300013 | 1.07772 | 1077.72
0.0600055 | 2.17217 | 2172.17
0.0899964 | 3.31913 | 3319.13
0.120005 | 4.25806 | 4258.06
0.150013 | 5.0392 | 5039.2
0.179965 | 5.50278 | 5502.78
0.209917 | 5.88737 | 5887.37
0.23987 | 6.21043 | 6210.43
0.269788 | 6.4761 | 6476.1
0.299689 | 6.66726 | 6667.26
0.329586 | 6.82987 | 6829.87
0.359487 | 6.97856 | 6978.56
0.389388 | 7.11575 | 7115.75
0.419289 | 7.23603 | 7236.03
0.44919 | 7.32904 | 7329.04
0.479091 | 7.43298 | 7432.98
0.508992 | 7.51278 | 7512.78
0.538893 | 7.59377 | 7593.77
0.568794 | 7.67285 | 7672.85
0.598808 | 7.74067 | 7740.67
0.628948 | 7.80192 | 7801.92
0.659093 | 7.86086 | 7860.86
0.689233 | 7.91704 | 7917.04
0.719374 | 7.97022 | 7970.22
0.749518 | 8.02103 | 8021.03
0.779659 | 8.06939 | 8069.39
0.809803 | 8.11477 | 8114.77
0.839944 | 8.15605 | 8156.05
0.870084 | 8.19367 | 8193.67
0.900229 | 8.23119 | 8231.19
0.930369 | 8.2692 | 8269.2
0.960509 | 8.30261 | 8302.61
0.990654 | 8.33358 | 8333.58
1.02079 | 8.36648 | 8366.48
1.05093 | 8.39439 | 8394.39
1.08108 | 8.42282 | 8422.82
1.11122 | 8.44962 | 8449.62
1.14136 | 8.47445 | 8474.45
1.1715 | 8.49919 | 8499.19
1.20165 | 8.52184 | 8521.84
1.23179 | 8.54407 | 8544.07
1.26193 | 8.56508 | 8565.08
1.29207 | 8.58454 | 8584.54
1.32222 | 8.60438 | 8604.38
1.35236 | 8.62172 | 8621.72
1.3825 | 8.63928 | 8639.28
1.41264 | 8.65587 | 8655.87
1.44278 | 8.67089 | 8670.89
1.47293 | 8.68595 | 8685.95
1.50307 | 8.70016 | 8700.16
1.53321 | 8.71308 | 8713.08
1.56335 | 8.72557 | 8725.57
1.59349 | 8.73762 | 8737.62
1.62349 | 8.74868 | 8748.68
1.65322 | 8.7589 | 8758.9
1.68295 | 8.76857 | 8768.57
1.71268 | 8.77776 | 8777.76
1.74241 | 8.78627 | 8786.27
1.77213 | 8.79402 | 8794.02
1.80187 | 8.80112 | 8801.12
1.83159 | 8.80761 | 8807.61
1.86159 | 8.81363 | 8813.63
1.89189 | 8.81915 | 8819.15
1.92218 | 8.82407 | 8824.07
1.95248 | 8.82832 | 8828.32
1.98277 | 8.83192 | 8831.92
2.01297 | 8.83487 | 8834.87
2.04284 | 8.8372 | 8837.2
2.07271 | 8.83888 | 8838.88
2.10257 | 8.83993 | 8839.93
2.13244 | 8.84036 | 8840.36
2.16231 | 8.84012 | 8840.12
2.19217 | 8.83922 | 8839.22
2.22204 | 8.8376 | 8837.6
2.25191 | 8.83521 | 8835.21
2.28177 | 8.83213 | 8832.13
2.31164 | 8.82836 | 8828.36
2.34151 | 8.82391 | 8823.91
2.37137 | 8.81878 | 8818.78
2.40124 | 8.81298 | 8812.98
2.43111 | 8.80643 | 8806.43
2.46097 | 8.79922 | 8799.22
2.49084 | 8.79123 | 8791.23
2.5207 | 8.78258 | 8782.58
2.54995 | 8.77314 | 8773.14
2.57896 | 8.76294 | 8762.94
2.60798 | 8.75192 | 8751.92
2.63699 | 8.73995 | 8739.95
2.666 | 8.72674 | 8726.74
2.69502 | 8.71252 | 8712.52
2.72403 | 8.6974 | 8697.4
2.75305 | 8.68144 | 8681.44
2.78206 | 8.66455 | 8664.55
2.81107 | 8.64669 | 8646.69
2.84009 | 8.62766 | 8627.66
2.8691 | 8.6075 | 8607.5
2.89811 | 8.58598 | 8585.98
2.92712 | 8.56298 | 8562.98
2.95614 | 8.53854 | 8538.54
2.98515 | 8.51267 | 8512.67