## Sheet1
strain,- | stress,MPa | stress,Pa
0 | 598.1305 | 598130502.1
0.002 | 749.4887 | 749488674.2
0.004 | 813.6373 | 813637297.9
0.006 | 856.5087 | 856508660.7
0.008 | 889.195 | 889194969.7
0.01 | 915.814 | 915814002.3
0.012 | 938.3747 | 938374669.1
0.014 | 958.0159 | 958015857.0
0.016 | 975.4488 | 975448781.5
0.018 | 991.1488 | 991148817.3
0.02 | 1005.45 | 1005450174.5
0.022 | 1018.597 | 1018597194.7
0.024 | 1030.774 | 1030774182.6
0.026 | 1042.124 | 1042123751.1
0.028 | 1052.759 | 1052758622.2
0.03 | 1062.77 | 1062769508.7
0.032 | 1072.231 | 1072230545.1
0.034 | 1081.203 | 1081203132.7
0.036 | 1089.739 | 1089738724.5
0.038 | 1097.881 | 1097880884.7
0.04 | 1105.667 | 1105666838.1
0.042 | 1113.129 | 1113128655.7
0.044 | 1120.294 | 1120294172.5
0.046 | 1127.188 | 1127187710.4
0.048 | 1133.831 | 1133830650.6
0.05 | 1140.242 | 1140241894.5
0.052 | 1146.438 | 1146438236.8
0.054 | 1152.435 | 1152434670.2
0.056 | 1158.245 | 1158244637.3
0.058 | 1163.88 | 1163880239.2
0.06 | 1169.352 | 1169352410.2
0.062 | 1174.671 | 1174671064.5
0.064 | 1179.845 | 1179845220.9
0.066 | 1184.883 | 1184883108.3
0.068 | 1189.792 | 1189792256.5
0.07 | 1194.58 | 1194579574.0
0.072 | 1199.251 | 1199251415.2
0.074 | 1203.814 | 1203813638.8
0.076 | 1208.272 | 1208271658.6
0.078 | 1212.63 | 1212630488.0
0.08 | 1216.895 | 1216894778.8
0.082 | 1221.069 | 1221068855.5
0.084 | 1225.157 | 1225156746.0
0.086 | 1229.162 | 1229162207.9
0.088 | 1233.089 | 1233088752.8
0.09 | 1236.94 | 1236939667.4
0.092 | 1240.718 | 1240718032.7
0.094 | 1244.427 | 1244426740.6
0.096 | 1248.069 | 1248068509.5
0.098 | 1251.646 | 1251645898.3
0.1 | 1255.161 | 1255161318.3
0.102 | 1258.617 | 1258617044.7
0.104 | 1262.015 | 1262015226.7
0.106 | 1265.358 | 1265357897.0
0.108 | 1268.647 | 1268646979.8
0.11 | 1271.884 | 1271884298.5
0.112 | 1275.072 | 1275071583.1
0.114 | 1278.21 | 1278210476.0
0.116 | 1281.303 | 1281302538.4
0.118 | 1284.349 | 1284349255.2
0.12 | 1287.352 | 1287352040.1
0.122 | 1290.312 | 1290312240.4
0.124 | 1293.231 | 1293231140.5
0.126 | 1296.11 | 1296109966.6
0.128 | 1298.95 | 1298949889.5
0.13 | 1301.752 | 1301752028.4
0.132 | 1304.517 | 1304517453.7
0.134 | 1307.247 | 1307247189.8
0.136 | 1309.942 | 1309942217.9
0.138 | 1312.603 | 1312603478.2
0.14 | 1315.232 | 1315231872.5
0.142 | 1317.828 | 1317828266.0
0.144 | 1320.393 | 1320393489.3
0.146 | 1322.928 | 1322928340.4
0.148 | 1325.434 | 1325433586.2
0.15 | 1327.91 | 1327909964.4
0.152 | 1330.358 | 1330358184.7
0.154 | 1332.779 | 1332778930.3
0.156 | 1335.173 | 1335172859.3
0.158 | 1337.541 | 1337540605.9
0.16 | 1339.883 | 1339882781.4
0.162 | 1342.2 | 1342199975.6
0.164 | 1344.493 | 1344492757.5
0.166 | 1346.762 | 1346761676.5
0.168 | 1349.007 | 1349007263.1
0.17 | 1351.23 | 1351230030.0
0.172 | 1353.43 | 1353430472.8
0.174 | 1355.609 | 1355609070.6
0.176 | 1357.766 | 1357766287.0
0.178 | 1359.903 | 1359902570.7
0.18 | 1362.018 | 1362018355.8
0.182 | 1364.114 | 1364114063.0
0.184 | 1366.19 | 1366190099.8
0.186 | 1368.247 | 1368246861.0
0.188 | 1370.285 | 1370284729.4
0.19 | 1372.304 | 1372304076.4
0.192 | 1374.305 | 1374305262.1
0.194 | 1376.289 | 1376288636.1
0.196 | 1378.255 | 1378254537.4
0.198 | 1380.203 | 1380203295.8
0.2 | 1382.135 | 1382135231.0
0.202 | 1384.051 | 1384050654.0
0.204 | 1385.95 | 1385949866.9
0.206 | 1387.833 | 1387833163.5
0.208 | 1389.701 | 1389700829.4
0.21 | 1391.553 | 1391553142.3
0.212 | 1393.39 | 1393390372.7
0.214 | 1395.213 | 1395212783.5
0.216 | 1397.021 | 1397020630.9
0.218 | 1398.814 | 1398814164.0
0.22 | 1400.594 | 1400593625.8
0.222 | 1402.359 | 1402359252.8
0.224 | 1404.111 | 1404111275.5
0.226 | 1405.85 | 1405849918.4
0.228 | 1407.575 | 1407575400.7
0.23 | 1409.288 | 1409287935.7
0.232 | 1410.988 | 1410987731.8
0.234 | 1412.675 | 1412674992.1
0.236 | 1414.35 | 1414349914.7
0.238 | 1416.013 | 1416012693.1
0.24 | 1417.664 | 1417663516.1
0.242 | 1419.303 | 1419302567.9
0.244 | 1420.93 | 1420930028.7
0.246 | 1422.546 | 1422546074.1
0.248 | 1424.151 | 1424150875.9
0.25 | 1425.745 | 1425744601.9
0.252 | 1427.327 | 1427327416.0
0.254 | 1428.899 | 1428899478.5
0.256 | 1430.461 | 1430460946.1
0.258 | 1432.012 | 1432011972.0
0.26 | 1433.553 | 1433552705.9
0.262 | 1435.083 | 1435083294.4
0.264 | 1436.604 | 1436603880.9
0.266 | 1438.115 | 1438114605.5
0.268 | 1439.616 | 1439615605.6
0.27 | 1441.107 | 1441107015.6
0.272 | 1442.589 | 1442588966.8
0.274 | 1444.062 | 1444061588.1
0.276 | 1445.525 | 1445525005.5
0.278 | 1446.979 | 1446979342.5
0.28 | 1448.425 | 1448424720.1
0.282 | 1449.861 | 1449861256.7
0.284 | 1451.289 | 1451289068.5
0.286 | 1452.708 | 1452708269.3
0.288 | 1454.119 | 1454118970.4
0.29 | 1455.521 | 1455521281.3
0.292 | 1456.915 | 1456915309.1
0.294 | 1458.301 | 1458301158.9
0.296 | 1459.679 | 1459678933.6
0.298 | 1461.049 | 1461048734.3
0.3 | 1462.411 | 1462410660.2
0.302 | 1463.765 | 1463764808.5
0.304 | 1465.111 | 1465111274.6
0.306 | 1466.45 | 1466450152.1
0.308 | 1467.782 | 1467781532.8
0.31 | 1469.106 | 1469105507.0
0.312 | 1470.422 | 1470422163.1
0.314 | 1471.732 | 1471731588.1
0.316 | 1473.034 | 1473033867.3
0.318 | 1474.329 | 1474329084.4
0.32 | 1475.617 | 1475617321.8
0.322 | 1476.899 | 1476898660.2
0.324 | 1478.173 | 1478173179.1
0.326 | 1479.441 | 1479440956.5
0.328 | 1480.702 | 1480702068.9
0.33 | 1481.957 | 1481956591.7
0.332 | 1483.205 | 1483204598.9
0.334 | 1484.446 | 1484446163.1
0.336 | 1485.681 | 1485681356.0
0.338 | 1486.91 | 1486910247.8
0.34 | 1488.133 | 1488132907.5
0.342 | 1489.349 | 1489349403.1
0.344 | 1490.56 | 1490559801.3
0.346 | 1491.764 | 1491764168.0
0.348 | 1492.963 | 1492962567.7
0.35 | 1494.155 | 1494155063.9
0.352 | 1495.342 | 1495341719.2
0.354 | 1496.523 | 1496522595.1
0.356 | 1497.698 | 1497697752.1
0.358 | 1498.867 | 1498867249.7
0.36 | 1500.031 | 1500031146.6
0.362 | 1501.19 | 1501189500.4
0.364 | 1502.342 | 1502342367.9
0.366 | 1503.49 | 1503489804.9
0.368 | 1504.632 | 1504631866.5
0.37 | 1505.769 | 1505768606.9
0.372 | 1506.9 | 1506900079.2
0.374 | 1508.026 | 1508026336.2
0.376 | 1509.147 | 1509147429.3
0.378 | 1510.263 | 1510263409.6
0.38 | 1511.374 | 1511374327.3
0.382 | 1512.48 | 1512480231.6
0.384 | 1513.581 | 1513581171.3
0.386 | 1514.677 | 1514677194.3
0.388 | 1515.768 | 1515768347.9
0.39 | 1516.855 | 1516854678.5
0.392 | 1517.936 | 1517936232.1
0.394 | 1519.013 | 1519013053.7
0.396 | 1520.085 | 1520085188.1
0.398 | 1521.153 | 1521152678.9
0.4 | 1522.216 | 1522215569.6
0.402 | 1523.274 | 1523273902.8
0.404 | 1524.328 | 1524327720.5
0.406 | 1525.377 | 1525377064.1
0.408 | 1526.422 | 1526421974.5
0.41 | 1527.462 | 1527462492.1
0.412 | 1528.499 | 1528498656.5
0.414 | 1529.531 | 1529530507.0
0.416 | 1530.558 | 1530558082.1
0.418 | 1531.581 | 1531581420.1
0.42 | 1532.601 | 1532600558.5
0.422 | 1533.616 | 1533615534.3
0.424 | 1534.626 | 1534626384.3
0.426 | 1535.633 | 1535633144.4
0.428 | 1536.636 | 1536635850.2
0.43 | 1537.635 | 1537634537.0
0.432 | 1538.629 | 1538629239.4
0.434 | 1539.62 | 1539619991.6
0.436 | 1540.607 | 1540606827.3
0.438 | 1541.59 | 1541589780.0
0.44 | 1542.569 | 1542568882.3
0.442 | 1543.544 | 1543544167.0
0.444 | 1544.516 | 1544515665.8
0.446 | 1545.483 | 1545483410.6
0.448 | 1546.447 | 1546447432.5
0.45 | 1547.408 | 1547407762.4
0.452 | 1548.364 | 1548364430.6
0.454 | 1549.317 | 1549317467.3
0.456 | 1550.267 | 1550266902.1
0.458 | 1551.213 | 1551212764.3
0.46 | 1552.155 | 1552155082.9
0.462 | 1553.094 | 1553093886.4
0.464 | 1554.029 | 1554029203.1
0.466 | 1554.961 | 1554961060.9
0.468 | 1555.889 | 1555889487.2
0.47 | 1556.815 | 1556814509.3
0.472 | 1557.736 | 1557736154.1
0.474 | 1558.654 | 1558654448.1
0.476 | 1559.569 | 1559569417.6
0.478 | 1560.481 | 1560481088.4
0.48 | 1561.389 | 1561389486.2
0.482 | 1562.295 | 1562294636.2
0.484 | 1563.197 | 1563196563.5
0.486 | 1564.095 | 1564095292.8
0.488 | 1564.991 | 1564990848.5
0.49 | 1565.883 | 1565883254.7
0.492 | 1566.773 | 1566772535.2
0.494 | 1567.659 | 1567658713.8
0.496 | 1568.542 | 1568541813.5
0.498 | 1569.422 | 1569421857.6
0.5 | 1570.299 | 1570298868.7
0.505 | 1572.478 | 1572478274.4
0.51 | 1574.639 | 1574639209.0
0.515 | 1576.782 | 1576782007.6
0.52 | 1578.907 | 1578906996.2
0.525 | 1581.014 | 1581014491.8
0.53 | 1583.105 | 1583104802.8
0.535 | 1585.178 | 1585178229.2
0.54 | 1587.235 | 1587235063.4
0.545 | 1589.276 | 1589275589.6
0.55 | 1591.3 | 1591300084.9
0.555 | 1593.309 | 1593308819.2
0.56 | 1595.302 | 1595302055.4
0.565 | 1597.28 | 1597280049.7
0.57 | 1599.243 | 1599243051.9
0.575 | 1601.191 | 1601191305.6
0.58 | 1603.125 | 1603125048.2
0.585 | 1605.045 | 1605044511.4
0.59 | 1606.95 | 1606949921.4
0.595 | 1608.841 | 1608841498.6
0.6 | 1610.719 | 1610719458.4
0.605 | 1612.584 | 1612584011.0
0.61 | 1614.435 | 1614435361.7
0.615 | 1616.274 | 1616273710.9
0.62 | 1618.099 | 1618099254.4
0.625 | 1619.912 | 1619912183.5
0.63 | 1621.713 | 1621712685.3
0.635 | 1623.501 | 1623500942.4
0.64 | 1625.277 | 1625277133.5
0.645 | 1627.041 | 1627041433.2
0.65 | 1628.794 | 1628794012.4
0.655 | 1630.535 | 1630535038.1
0.66 | 1632.265 | 1632264673.7
0.665 | 1633.983 | 1633983079.1
0.67 | 1635.69 | 1635690410.8
0.675 | 1637.387 | 1637386822.0
0.68 | 1639.072 | 1639072462.5
0.685 | 1640.747 | 1640747479.2
0.69 | 1642.412 | 1642412015.7
0.695 | 1644.066 | 1644066212.9
0.7 | 1645.71 | 1645710208.5
0.705 | 1647.344 | 1647344137.6
0.71 | 1648.968 | 1648968132.6
0.715 | 1650.582 | 1650582323.2
0.72 | 1652.187 | 1652186836.4
0.725 | 1653.782 | 1653781796.8
0.73 | 1655.367 | 1655367326.5
0.735 | 1656.944 | 1656943545.3
0.74 | 1658.511 | 1658510570.6
0.745 | 1660.069 | 1660068517.5
0.75 | 1661.617 | 1661617499.1
0.755 | 1663.158 | 1663157626.0
0.76 | 1664.689 | 1664689007.2
0.765 | 1666.212 | 1666211749.1
0.77 | 1667.726 | 1667725956.5
0.775 | 1669.232 | 1669231732.2
0.78 | 1670.729 | 1670729177.1
0.785 | 1672.218 | 1672218390.0
0.79 | 1673.699 | 1673699468.4
0.795 | 1675.173 | 1675172507.6
0.8 | 1676.638 | 1676637601.3
0.805 | 1678.095 | 1678094841.8
0.81 | 1679.544 | 1679544319.4
0.815 | 1680.986 | 1680986123.0
0.82 | 1682.42 | 1682420339.8
0.825 | 1683.847 | 1683847055.8
0.83 | 1685.266 | 1685266355.2
0.835 | 1686.678 | 1686678320.8
0.84 | 1688.083 | 1688083034.2
0.845 | 1689.481 | 1689480575.3
0.85 | 1690.871 | 1690871022.9
0.855 | 1692.254 | 1692254454.3
0.86 | 1693.631 | 1693630945.7
0.865 | 1695.001 | 1695000572.0
0.87 | 1696.363 | 1696363406.6
0.875 | 1697.72 | 1697719522.1
0.88 | 1699.069 | 1699068989.6
0.885 | 1700.412 | 1700411879.2
0.89 | 1701.748 | 1701748259.8
0.895 | 1703.078 | 1703078199.3
0.9 | 1704.402 | 1704401764.4
0.905 | 1705.719 | 1705719020.9
0.91 | 1707.03 | 1707030033.2
0.915 | 1708.335 | 1708334865.2
0.92 | 1709.634 | 1709633579.5
0.925 | 1710.926 | 1710926237.7
0.93 | 1712.213 | 1712212900.6
0.935 | 1713.494 | 1713493627.9
0.94 | 1714.768 | 1714768478.6
0.945 | 1716.038 | 1716037510.7
0.95 | 1717.301 | 1717300781.2
0.955 | 1718.558 | 1718558346.5
0.96 | 1719.81 | 1719810261.9
0.965 | 1721.057 | 1721056582.1
0.97 | 1722.297 | 1722297360.8
0.975 | 1723.533 | 1723532651.0
0.98 | 1724.763 | 1724762505.0
0.985 | 1725.987 | 1725986974.3
0.99 | 1727.206 | 1727206109.4
0.995 | 1728.42 | 1728419960.5
1 | 1729.629 | 1729628576.8
1.005 | 1730.832 | 1730832006.9
1.01 | 1732.03 | 1732030298.6
1.015 | 1733.223 | 1733223499.2
1.02 | 1734.412 | 1734411655.2
1.025 | 1735.595 | 1735594812.4
1.03 | 1736.773 | 1736773016.1
1.035 | 1737.946 | 1737946311.1
1.04 | 1739.115 | 1739114741.1
1.045 | 1740.278 | 1740278349.7
1.05 | 1741.437 | 1741437179.7
1.055 | 1742.591 | 1742591273.3
1.06 | 1743.741 | 1743740672.2
1.065 | 1744.885 | 1744885417.4
1.07 | 1746.026 | 1746025549.5
1.075 | 1747.161 | 1747161108.6
1.08 | 1748.292 | 1748292134.0
1.085 | 1749.419 | 1749418664.7
1.09 | 1750.541 | 1750540739.3
1.095 | 1751.658 | 1751658395.6
1.1 | 1752.772 | 1752771671.0
1.105 | 1753.881 | 1753880602.6
1.11 | 1754.985 | 1754985226.7
1.115 | 1756.086 | 1756085579.5
1.12 | 1757.182 | 1757181696.5
1.125 | 1758.274 | 1758273612.7
1.13 | 1759.361 | 1759361362.8
1.135 | 1760.445 | 1760444981.1
1.14 | 1761.525 | 1761524501.4
1.145 | 1762.6 | 1762599956.9
1.15 | 1763.671 | 1763671380.6
1.155 | 1764.739 | 1764738805.1
1.16 | 1765.802 | 1765802262.5
1.165 | 1766.862 | 1766861784.6
1.17 | 1767.917 | 1767917402.7
1.175 | 1768.969 | 1768969147.8
1.18 | 1770.017 | 1770017050.4
1.185 | 1771.061 | 1771061140.8
1.19 | 1772.101 | 1772101448.8
1.195 | 1773.138 | 1773138004.1
1.2 | 1774.171 | 1774170835.6
1.205 | 1775.2 | 1775199972.2
1.21 | 1776.225 | 1776225442.4
1.215 | 1777.247 | 1777247274.3
1.22 | 1778.265 | 1778265495.6
1.225 | 1779.28 | 1779280134.0
1.23 | 1780.291 | 1780291216.4
1.235 | 1781.299 | 1781298769.8
1.24 | 1782.303 | 1782302820.6
1.245 | 1783.303 | 1783303395.1
1.25 | 1784.301 | 1784300519.3
1.255 | 1785.294 | 1785294218.7
1.26 | 1786.285 | 1786284518.6
1.265 | 1787.271 | 1787271444.1
1.27 | 1788.255 | 1788255020.0
1.275 | 1789.235 | 1789235270.8
1.28 | 1790.212 | 1790212220.6
1.285 | 1791.186 | 1791185893.5
1.29 | 1792.156 | 1792156313.0
1.295 | 1793.124 | 1793123502.6
1.3 | 1794.087 | 1794087485.5
1.305 | 1795.048 | 1795048284.4
1.31 | 1796.006 | 1796005922.2
1.315 | 1796.96 | 1796960421.2
1.32 | 1797.912 | 1797911803.6
1.325 | 1798.86 | 1798860091.2
1.33 | 1799.805 | 1799805305.8
1.335 | 1800.747 | 1800747468.8
1.34 | 1801.687 | 1801686601.4
1.345 | 1802.623 | 1802622724.7
1.35 | 1803.556 | 1803555859.3
1.355 | 1804.486 | 1804486026.0
1.36 | 1805.413 | 1805413244.9
1.365 | 1806.338 | 1806337536.2
1.37 | 1807.259 | 1807258919.8
1.375 | 1808.177 | 1808177415.5
1.38 | 1809.093 | 1809093042.7
1.385 | 1810.006 | 1810005820.8
1.39 | 1810.916 | 1810915768.8
1.395 | 1811.823 | 1811822905.6
1.4 | 1812.727 | 1812727250.0
1.405 | 1813.629 | 1813628820.4
1.41 | 1814.528 | 1814527635.3
1.415 | 1815.424 | 1815423712.6
1.42 | 1816.317 | 1816317070.5
1.425 | 1817.208 | 1817207726.7
1.43 | 1818.096 | 1818095698.8
1.435 | 1818.981 | 1818981004.2
1.44 | 1819.864 | 1819863660.1
1.445 | 1820.744 | 1820743683.8
1.45 | 1821.621 | 1821621092.0
1.455 | 1822.496 | 1822495901.5
1.46 | 1823.368 | 1823368128.9
1.465 | 1824.238 | 1824237790.7
1.47 | 1825.105 | 1825104903.1
1.475 | 1825.969 | 1825969482.1
1.48 | 1826.832 | 1826831543.9
1.485 | 1827.691 | 1827691104.0
1.49 | 1828.548 | 1828548178.2
1.495 | 1829.403 | 1829402782.0
1.5 | 1830.255 | 1830254930.8
1.505 | 1831.105 | 1831104639.6
1.51 | 1831.952 | 1831951923.6
1.515 | 1832.797 | 1832796797.7
1.52 | 1833.639 | 1833639276.7
1.525 | 1834.479 | 1834479375.1
1.53 | 1835.317 | 1835317107.5
1.535 | 1836.152 | 1836152488.3
1.54 | 1836.986 | 1836985531.7
1.545 | 1837.816 | 1837816251.7
1.55 | 1838.645 | 1838644662.3
1.555 | 1839.471 | 1839470777.4
1.56 | 1840.295 | 1840294610.7
1.565 | 1841.116 | 1841116175.8
1.57 | 1841.935 | 1841935486.1
1.575 | 1842.753 | 1842752554.9
1.58 | 1843.567 | 1843567395.5
1.585 | 1844.38 | 1844380021.0
1.59 | 1845.19 | 1845190444.3
1.595 | 1845.999 | 1845998678.4
1.6 | 1846.805 | 1846804735.9
1.605 | 1847.609 | 1847608629.5
1.61 | 1848.41 | 1848410371.7
1.615 | 1849.21 | 1849209974.9
1.62 | 1850.007 | 1850007451.5
1.625 | 1850.803 | 1850802813.6
1.63 | 1851.596 | 1851596073.3
1.635 | 1852.387 | 1852387242.5
1.64 | 1853.176 | 1853176333.3
1.645 | 1853.963 | 1853963357.2
1.65 | 1854.748 | 1854748326.0
1.655 | 1855.531 | 1855531251.3
1.66 | 1856.312 | 1856312144.6
1.665 | 1857.091 | 1857091017.1
1.67 | 1857.868 | 1857867880.2
1.675 | 1858.643 | 1858642745.1
1.68 | 1859.416 | 1859415622.8
1.685 | 1860.187 | 1860186524.3
1.69 | 1860.955 | 1860955460.5
1.695 | 1861.722 | 1861722442.2
1.7 | 1862.487 | 1862487480.1
1.71 | 1864.012 | 1864011767.0
1.72 | 1865.528 | 1865528405.1
1.73 | 1867.037 | 1867037476.8
1.74 | 1868.539 | 1868539063.3
1.75 | 1870.033 | 1870033244.4
1.76 | 1871.52 | 1871520098.7
1.77 | 1873 | 1872999703.4
1.78 | 1874.472 | 1874472134.4
1.79 | 1875.937 | 1875937466.6
1.8 | 1877.396 | 1877395773.5
1.81 | 1878.847 | 1878847127.6
1.82 | 1880.292 | 1880291600.2
1.83 | 1881.729 | 1881729261.3
1.84 | 1883.16 | 1883160180.1
1.85 | 1884.584 | 1884584424.6
1.86 | 1886.002 | 1886002061.7
1.87 | 1887.413 | 1887413157.3
1.88 | 1888.818 | 1888817776.4
1.89 | 1890.216 | 1890215982.8
1.9 | 1891.608 | 1891607839.6
1.91 | 1892.993 | 1892993408.8
1.92 | 1894.373 | 1894372751.4
1.93 | 1895.746 | 1895745927.7
1.94 | 1897.113 | 1897112996.9
1.95 | 1898.474 | 1898474017.5
1.96 | 1899.829 | 1899829047.0
1.97 | 1901.178 | 1901178142.2
1.98 | 1902.521 | 1902521358.9
1.99 | 1903.859 | 1903858752.4
2 | 1905.19 | 1905190376.8
2.02 | 1907.837 | 1907836531.9
2.04 | 1910.46 | 1910460243.7
2.06 | 1913.062 | 1913061919.6
2.08 | 1915.642 | 1915641955.9
2.1 | 1918.201 | 1918200738.2
2.12 | 1920.739 | 1920738641.3
2.14 | 1923.256 | 1923256030.2
2.16 | 1925.753 | 1925753260.0
2.18 | 1928.231 | 1928230676.7
2.2 | 1930.689 | 1930688616.9
2.22 | 1933.127 | 1933127408.8
2.24 | 1935.547 | 1935547371.9
2.26 | 1937.949 | 1937948817.8
2.28 | 1940.332 | 1940332050.2
2.3 | 1942.697 | 1942697365.1
2.32 | 1945.045 | 1945045051.3
2.34 | 1947.375 | 1947375390.4
2.36 | 1949.689 | 1949688657.1
2.38 | 1951.985 | 1951985119.7
2.4 | 1954.265 | 1954265039.8
2.42 | 1956.529 | 1956528673.0
2.44 | 1958.776 | 1958776268.7
2.46 | 1961.008 | 1961008070.7
2.48 | 1963.224 | 1963224316.9
2.5 | 1965.425 | 1965425239.8
2.52 | 1967.611 | 1967611066.8
2.54 | 1969.782 | 1969782020.0
2.56 | 1971.938 | 1971938316.3
2.58 | 1974.08 | 1974080168.2
2.6 | 1976.208 | 1976207783.3
2.62 | 1978.321 | 1978321364.5
2.64 | 1980.421 | 1980421110.5
2.66 | 1982.507 | 1982507215.6
2.68 | 1984.58 | 1984579870.1
2.7 | 1986.639 | 1986639259.9
2.72 | 1988.686 | 1988685567.4
2.74 | 1990.719 | 1990718970.8
2.76 | 1992.74 | 1992739644.9
2.78 | 1994.748 | 1994747760.7
2.8 | 1996.743 | 1996743485.7
2.82 | 1998.727 | 1998726984.1
2.84 | 2000.698 | 2000698416.6
2.86 | 2002.658 | 2002657941.0
2.88 | 2004.606 | 2004605711.5
2.9 | 2006.542 | 2006541879.6
2.92 | 2008.467 | 2008466593.7
2.94 | 2010.38 | 2010379999.4
2.96 | 2012.282 | 2012282239.2
2.98 | 2014.173 | 2014173453.1
3 | 2016.054 | 2016053778.4