## Sheet1
displacement,mm | force,kN | force,N
0 | 0.00312565 | 3.12565
0.0300013 | 1.07772 | 1077.72
0.0600055 | 2.17217 | 2172.17
0.0899964 | 3.31913 | 3319.13
0.120005 | 4.25807 | 4258.07
0.150013 | 5.25258 | 5252.58
0.179965 | 5.73988 | 5739.88
0.209917 | 6.25414 | 6254.14
0.23987 | 6.60093 | 6600.93
0.269786 | 6.83043 | 6830.43
0.299687 | 7.037 | 7037
0.329584 | 7.20581 | 7205.81
0.359485 | 7.35472 | 7354.72
0.389386 | 7.48289 | 7482.89
0.419287 | 7.59399 | 7593.99
0.449188 | 7.70259 | 7702.59
0.479089 | 7.78418 | 7784.18
0.50899 | 7.87324 | 7873.24
0.538891 | 7.93953 | 7939.53
0.568792 | 8.01092 | 8010.92
0.598806 | 8.07765 | 8077.65
0.628946 | 8.13489 | 8134.89
0.659091 | 8.18789 | 8187.89
0.689231 | 8.23719 | 8237.19
0.719372 | 8.28428 | 8284.28
0.749516 | 8.3291 | 8329.1
0.779657 | 8.37123 | 8371.23
0.809801 | 8.41042 | 8410.42
0.839942 | 8.44584 | 8445.84
0.870082 | 8.4784 | 8478.4
0.900227 | 8.51099 | 8510.99
0.930367 | 8.54297 | 8542.97
0.960508 | 8.57053 | 8570.53
0.990652 | 8.59672 | 8596.72
1.02079 | 8.62358 | 8623.58
1.05093 | 8.64619 | 8646.19
1.08108 | 8.66959 | 8669.59
1.11122 | 8.69046 | 8690.46
1.14136 | 8.71064 | 8710.64
1.1715 | 8.72942 | 8729.42
1.20164 | 8.74728 | 8747.28
1.23179 | 8.76366 | 8763.66
1.26193 | 8.77973 | 8779.73
1.29207 | 8.79376 | 8793.76
1.32221 | 8.80783 | 8807.83
1.35235 | 8.82045 | 8820.45
1.38249 | 8.8321 | 8832.1
1.41264 | 8.84333 | 8843.33
1.44278 | 8.85328 | 8853.28
1.47289 | 8.86235 | 8862.35
1.50262 | 8.8709 | 8870.9
1.53234 | 8.87858 | 8878.58
1.56207 | 8.8853 | 8885.3
1.5918 | 8.89129 | 8891.29
1.62153 | 8.89663 | 8896.63
1.65126 | 8.90123 | 8901.23
1.6812 | 8.9051 | 8905.1
1.7115 | 8.90821 | 8908.21
1.74179 | 8.91054 | 8910.54
1.77208 | 8.91213 | 8912.13
1.80238 | 8.91296 | 8912.96
1.83258 | 8.91296 | 8912.96
1.86245 | 8.91206 | 8912.06
1.89232 | 8.91031 | 8910.31
1.92218 | 8.90776 | 8907.76
1.95205 | 8.90438 | 8904.38
1.98191 | 8.90022 | 8900.22
2.01178 | 8.89526 | 8895.26
2.04165 | 8.88945 | 8889.45
2.07151 | 8.88285 | 8882.85
2.10138 | 8.8754 | 8875.4
2.13125 | 8.86715 | 8867.15
2.16112 | 8.85802 | 8858.02
2.19098 | 8.84797 | 8847.97
2.22085 | 8.83709 | 8837.09
2.25072 | 8.82503 | 8825.03
2.28058 | 8.81163 | 8811.63
2.31045 | 8.79723 | 8797.23
2.34032 | 8.78189 | 8781.89
2.37018 | 8.76558 | 8765.58
2.40005 | 8.74817 | 8748.17
2.42992 | 8.72974 | 8729.74
2.45978 | 8.7101 | 8710.1
2.48965 | 8.68917 | 8689.17
2.51951 | 8.66672 | 8666.72
2.54938 | 8.64261 | 8642.61
2.57925 | 8.617 | 8617
2.60911 | 8.58981 | 8589.81
2.63898 | 8.56101 | 8561.01
2.66885 | 8.53051 | 8530.51
2.69872 | 8.49821 | 8498.21
2.72858 | 8.46413 | 8464.13
2.75845 | 8.42807 | 8428.07
2.78821 | 8.38993 | 8389.93
2.81722 | 8.34989 | 8349.89
2.84684 | 8.30713 | 8307.13
2.87761 | 8.26038 | 8260.38
2.90778 | 8.21197 | 8211.97
2.93733 | 8.16172 | 8161.72
2.96697 | 8.10912 | 8109.12
2.99755 | 8.05137 | 8051.37