## Sheet1
strain,- | stress,MPa | stress,Pa
0 | 660.9637 | 660963720.9
0.002 | 809.0317 | 809031652.6
0.004 | 869.6767 | 869676671.2
0.006 | 909.7644 | 909764386.9
0.008 | 940.1234 | 940123392.0
0.01 | 964.7271 | 964727103.1
0.012 | 985.5003 | 985500343.4
0.014 | 1003.529 | 1003528792.7
0.016 | 1019.488 | 1019487754.0
0.018 | 1033.827 | 1033827131.9
0.02 | 1046.862 | 1046862360.1
0.022 | 1058.824 | 1058823502.7
0.024 | 1069.884 | 1069883730.1
0.026 | 1080.177 | 1080176786.9
0.028 | 1089.808 | 1089808206.0
0.03 | 1098.863 | 1098862782.6
0.032 | 1107.41 | 1107409716.3
0.034 | 1115.506 | 1115506245.0
0.036 | 1123.2 | 1123200273.9
0.038 | 1130.532 | 1130532316.6
0.04 | 1137.537 | 1137536954.0
0.042 | 1144.244 | 1144243948.6
0.044 | 1150.679 | 1150679107.3
0.046 | 1156.865 | 1156864958.8
0.048 | 1162.821 | 1162821291.1
0.05 | 1168.566 | 1168565582.4
0.052 | 1174.113 | 1174113350.6
0.054 | 1179.478 | 1179478438.4
0.056 | 1184.673 | 1184673247.8
0.058 | 1189.709 | 1189708935.7
0.06 | 1194.596 | 1194595576.2
0.062 | 1199.342 | 1199342298.1
0.064 | 1203.957 | 1203957400.0
0.066 | 1208.448 | 1208448449.6
0.068 | 1212.822 | 1212822367.2
0.07 | 1217.085 | 1217085498.8
0.072 | 1221.244 | 1221243678.2
0.074 | 1225.302 | 1225302281.1
0.076 | 1229.266 | 1229266272.7
0.078 | 1233.14 | 1233140248.3
0.08 | 1236.928 | 1236928469.9
0.082 | 1240.635 | 1240634897.9
0.084 | 1244.263 | 1244263219.0
0.086 | 1247.817 | 1247816871.2
0.088 | 1251.299 | 1251299066.2
0.09 | 1254.713 | 1254712808.2
0.092 | 1258.061 | 1258060912.6
0.094 | 1261.346 | 1261346020.8
0.096 | 1264.571 | 1264570614.9
0.098 | 1267.737 | 1267737030.1
0.1 | 1270.847 | 1270847466.3
0.102 | 1273.904 | 1273903998.5
0.104 | 1276.909 | 1276908586.1
0.106 | 1279.863 | 1279863081.4
0.108 | 1282.769 | 1282769237.2
0.11 | 1285.629 | 1285628714.4
0.112 | 1288.443 | 1288443087.6
0.114 | 1291.214 | 1291213851.7
0.116 | 1293.942 | 1293942427.0
0.118 | 1296.63 | 1296630164.0
0.12 | 1299.278 | 1299278348.0
0.122 | 1301.888 | 1301888203.6
0.124 | 1304.461 | 1304460897.9
0.126 | 1306.998 | 1306997544.7
0.128 | 1309.499 | 1309499207.3
0.13 | 1311.967 | 1311966901.7
0.132 | 1314.402 | 1314401599.3
0.134 | 1316.804 | 1316804229.7
0.136 | 1319.176 | 1319175682.8
0.138 | 1321.517 | 1321516811.5
0.14 | 1323.828 | 1323828433.0
0.142 | 1326.111 | 1326111331.7
0.144 | 1328.366 | 1328366260.2
0.146 | 1330.594 | 1330593941.4
0.148 | 1332.795 | 1332795069.9
0.15 | 1334.97 | 1334970313.5
0.152 | 1337.12 | 1337120314.8
0.154 | 1339.246 | 1339245692.0
0.156 | 1341.347 | 1341347040.6
0.158 | 1343.425 | 1343424934.3
0.16 | 1345.48 | 1345479925.8
0.162 | 1347.513 | 1347512548.5
0.164 | 1349.523 | 1349523316.8
0.166 | 1351.513 | 1351512727.0
0.168 | 1353.481 | 1353481258.7
0.17 | 1355.429 | 1355429375.0
0.172 | 1357.358 | 1357357523.3
0.174 | 1359.266 | 1359266136.5
0.176 | 1361.156 | 1361155633.0
0.178 | 1363.026 | 1363026417.6
0.18 | 1364.879 | 1364878882.4
0.182 | 1366.713 | 1366713406.8
0.184 | 1368.53 | 1368530358.3
0.186 | 1370.33 | 1370330093.1
0.188 | 1372.113 | 1372112956.4
0.19 | 1373.879 | 1373879282.9
0.192 | 1375.629 | 1375629397.2
0.194 | 1377.364 | 1377363614.3
0.196 | 1379.082 | 1379082239.9
0.198 | 1380.786 | 1380785570.7
0.2 | 1382.474 | 1382473894.9
0.202 | 1384.147 | 1384147492.6
0.204 | 1385.807 | 1385806635.7
0.206 | 1387.452 | 1387451588.7
0.208 | 1389.083 | 1389082608.6
0.21 | 1390.7 | 1390699945.5
0.212 | 1392.304 | 1392303842.4
0.214 | 1393.895 | 1393894536.2
0.216 | 1395.472 | 1395472256.9
0.218 | 1397.037 | 1397037229.0
0.22 | 1398.59 | 1398589670.6
0.222 | 1400.13 | 1400129794.5
0.224 | 1401.658 | 1401657807.7
0.226 | 1403.174 | 1403173912.2
0.228 | 1404.678 | 1404678304.8
0.23 | 1406.171 | 1406171177.2
0.232 | 1407.653 | 1407652716.5
0.234 | 1409.123 | 1409123105.1
0.236 | 1410.583 | 1410582521.0
0.238 | 1412.031 | 1412031137.9
0.24 | 1413.469 | 1413469125.2
0.242 | 1414.897 | 1414896648.4
0.244 | 1416.314 | 1416313869.1
0.246 | 1417.721 | 1417720944.8
0.248 | 1419.118 | 1419118029.7
0.25 | 1420.505 | 1420505274.4
0.252 | 1421.883 | 1421882825.8
0.254 | 1423.251 | 1423250827.7
0.256 | 1424.609 | 1424609420.5
0.258 | 1425.959 | 1425958741.7
0.26 | 1427.299 | 1427298925.4
0.262 | 1428.63 | 1428630103.1
0.264 | 1429.952 | 1429952403.1
0.266 | 1431.266 | 1431265951.2
0.268 | 1432.571 | 1432570870.3
0.27 | 1433.867 | 1433867280.8
0.272 | 1435.155 | 1435155300.4
0.274 | 1436.435 | 1436435044.5
0.276 | 1437.707 | 1437706625.8
0.278 | 1438.97 | 1438970155.1
0.28 | 1440.226 | 1440225740.6
0.282 | 1441.473 | 1441473488.3
0.284 | 1442.714 | 1442713502.1
0.286 | 1443.946 | 1443945883.8
0.288 | 1445.171 | 1445170733.3
0.29 | 1446.388 | 1446388148.3
0.292 | 1447.598 | 1447598224.6
0.294 | 1448.801 | 1448801056.2
0.296 | 1449.997 | 1449996735.2
0.298 | 1451.185 | 1451185352.1
0.3 | 1452.367 | 1452366995.4
0.302 | 1453.542 | 1453541752.1
0.304 | 1454.71 | 1454709707.3
0.306 | 1455.871 | 1455870944.9
0.308 | 1457.026 | 1457025546.9
0.31 | 1458.174 | 1458173593.8
0.312 | 1459.315 | 1459315164.9
0.314 | 1460.45 | 1460450337.5
0.316 | 1461.579 | 1461579188.1
0.318 | 1462.702 | 1462701791.5
0.32 | 1463.818 | 1463818221.0
0.322 | 1464.929 | 1464928548.9
0.324 | 1466.033 | 1466032846.1
0.326 | 1467.131 | 1467131182.2
0.328 | 1468.224 | 1468223625.5
0.33 | 1469.31 | 1469310243.4
0.332 | 1470.391 | 1470391101.8
0.334 | 1471.466 | 1471466265.6
0.336 | 1472.536 | 1472535798.7
0.338 | 1473.6 | 1473599763.7
0.34 | 1474.658 | 1474658222.2
0.342 | 1475.711 | 1475711234.9
0.344 | 1476.759 | 1476758861.3
0.346 | 1477.801 | 1477801160.1
0.348 | 1478.838 | 1478838188.8
0.35 | 1479.87 | 1479870004.0
0.352 | 1480.897 | 1480896661.6
0.354 | 1481.918 | 1481918216.4
0.356 | 1482.935 | 1482934722.2
0.358 | 1483.946 | 1483946232.3
0.36 | 1484.953 | 1484952798.7
0.362 | 1485.954 | 1485954472.9
0.364 | 1486.951 | 1486951305.5
0.366 | 1487.943 | 1487943346.2
0.368 | 1488.931 | 1488930644.0
0.37 | 1489.913 | 1489913247.2
0.372 | 1490.891 | 1490891203.3
0.374 | 1491.865 | 1491864559.0
0.376 | 1492.833 | 1492833360.3
0.378 | 1493.798 | 1493797652.7
0.38 | 1494.757 | 1494757480.6
0.382 | 1495.713 | 1495712888.2
0.384 | 1496.664 | 1496663918.7
0.386 | 1497.611 | 1497610614.8
0.388 | 1498.553 | 1498553018.5
0.39 | 1499.491 | 1499491171.2
0.392 | 1500.425 | 1500425113.8
0.394 | 1501.355 | 1501354886.4
0.396 | 1502.281 | 1502280528.7
0.398 | 1503.202 | 1503202079.7
0.4 | 1504.12 | 1504119577.9
0.402 | 1505.033 | 1505033061.2
0.404 | 1505.943 | 1505942567.0
0.406 | 1506.848 | 1506848132.2
0.408 | 1507.75 | 1507749793.1
0.41 | 1508.648 | 1508647585.5
0.412 | 1509.542 | 1509541544.8
0.414 | 1510.432 | 1510431705.7
0.416 | 1511.318 | 1511318102.7
0.418 | 1512.201 | 1512200769.6
0.42 | 1513.08 | 1513079739.9
0.422 | 1513.955 | 1513955046.4
0.424 | 1514.827 | 1514826721.8
0.426 | 1515.695 | 1515694798.0
0.428 | 1516.559 | 1516559306.7
0.43 | 1517.42 | 1517420279.1
0.432 | 1518.278 | 1518277746.0
0.434 | 1519.132 | 1519131737.7
0.436 | 1519.982 | 1519982284.4
0.438 | 1520.829 | 1520829415.5
0.44 | 1521.673 | 1521673160.3
0.442 | 1522.514 | 1522513547.6
0.444 | 1523.351 | 1523350605.8
0.446 | 1524.184 | 1524184363.0
0.448 | 1525.015 | 1525014846.9
0.45 | 1525.842 | 1525842084.9
0.452 | 1526.666 | 1526666104.1
0.454 | 1527.487 | 1527486931.0
0.456 | 1528.305 | 1528304592.0
0.458 | 1529.119 | 1529119113.1
0.46 | 1529.931 | 1529930520.0
0.462 | 1530.739 | 1530738838.0
0.464 | 1531.544 | 1531544092.2
0.466 | 1532.346 | 1532346307.4
0.468 | 1533.146 | 1533145507.9
0.47 | 1533.942 | 1533941717.8
0.472 | 1534.735 | 1534734961.0
0.474 | 1535.525 | 1535525261.1
0.476 | 1536.313 | 1536312641.3
0.478 | 1537.097 | 1537097124.5
0.48 | 1537.879 | 1537878733.6
0.482 | 1538.657 | 1538657490.8
0.484 | 1539.433 | 1539433418.4
0.486 | 1540.207 | 1540206538.2
0.488 | 1540.977 | 1540976872.0
0.49 | 1541.744 | 1541744441.1
0.492 | 1542.509 | 1542509266.6
0.494 | 1543.271 | 1543271369.4
0.496 | 1544.031 | 1544030770.1
0.498 | 1544.787 | 1544787489.3
0.5 | 1545.542 | 1545541547.0
0.505 | 1547.415 | 1547415177.6
0.51 | 1549.273 | 1549272603.6
0.515 | 1551.114 | 1551114121.7
0.52 | 1552.94 | 1552940020.5
0.525 | 1554.751 | 1554750580.7
0.53 | 1556.546 | 1556546075.2
0.535 | 1558.327 | 1558326769.7
0.54 | 1560.093 | 1560092922.6
0.545 | 1561.845 | 1561844785.6
0.55 | 1563.583 | 1563582603.8
0.555 | 1565.307 | 1565306615.7
0.56 | 1567.017 | 1567017053.8
0.565 | 1568.714 | 1568714144.8
0.57 | 1570.398 | 1570398109.3
0.575 | 1572.069 | 1572069162.7
0.58 | 1573.728 | 1573727514.9
0.585 | 1575.373 | 1575373370.5
0.59 | 1577.007 | 1577006929.2
0.595 | 1578.628 | 1578628386.0
0.6 | 1580.238 | 1580237930.9
0.605 | 1581.836 | 1581835749.5
0.61 | 1583.422 | 1583422023.1
0.615 | 1584.997 | 1584996928.7
0.62 | 1586.561 | 1586560639.0
0.625 | 1588.113 | 1588113322.9
0.63 | 1589.655 | 1589655145.4
0.635 | 1591.186 | 1591186267.6
0.64 | 1592.707 | 1592706847.3
0.645 | 1594.217 | 1594217038.4
0.65 | 1595.717 | 1595716991.5
0.655 | 1597.207 | 1597206854.1
0.66 | 1598.687 | 1598686770.0
0.665 | 1600.157 | 1600156880.4
0.67 | 1601.617 | 1601617323.1
0.675 | 1603.068 | 1603068233.0
0.68 | 1604.51 | 1604509742.4
0.685 | 1605.942 | 1605941980.5
0.69 | 1607.365 | 1607365073.8
0.695 | 1608.779 | 1608779146.5
0.7 | 1610.184 | 1610184319.8
0.705 | 1611.581 | 1611580712.8
0.71 | 1612.968 | 1612968442.0
0.715 | 1614.348 | 1614347621.5
0.72 | 1615.718 | 1615718363.2
0.725 | 1617.081 | 1617080776.7
0.73 | 1618.435 | 1618434969.5
0.735 | 1619.781 | 1619781047.1
0.74 | 1621.119 | 1621119112.6
0.745 | 1622.449 | 1622449267.4
0.75 | 1623.772 | 1623771610.9
0.755 | 1625.086 | 1625086240.5
0.76 | 1626.393 | 1626393251.9
0.765 | 1627.693 | 1627692738.8
0.77 | 1628.985 | 1628984793.2
0.775 | 1630.27 | 1630269505.6
0.78 | 1631.547 | 1631546964.6
0.785 | 1632.817 | 1632817257.1
0.79 | 1634.08 | 1634080468.7
0.795 | 1635.337 | 1635336683.3
0.8 | 1636.586 | 1636585983.1
0.805 | 1637.828 | 1637828449.1
0.81 | 1639.064 | 1639064160.8
0.815 | 1640.293 | 1640293196.2
0.82 | 1641.516 | 1641515632.0
0.825 | 1642.732 | 1642731543.5
0.83 | 1643.941 | 1643941004.8
0.835 | 1645.144 | 1645144088.5
0.84 | 1646.341 | 1646340866.3
0.845 | 1647.531 | 1647531408.2
0.85 | 1648.716 | 1648715783.6
0.855 | 1649.894 | 1649894060.2
0.86 | 1651.066 | 1651066304.8
0.865 | 1652.233 | 1652232583.1
0.87 | 1653.393 | 1653392959.7
0.875 | 1654.547 | 1654547498.0
0.88 | 1655.696 | 1655696260.6
0.885 | 1656.839 | 1656839308.9
0.89 | 1657.977 | 1657976703.4
0.895 | 1659.109 | 1659108503.5
0.9 | 1660.235 | 1660234767.7
0.905 | 1661.356 | 1661355553.6
0.91 | 1662.471 | 1662470918.0
0.915 | 1663.581 | 1663580916.5
0.92 | 1664.686 | 1664685604.2
0.925 | 1665.785 | 1665785035.1
0.93 | 1666.879 | 1666879262.3
0.935 | 1667.968 | 1667968338.3
0.94 | 1669.052 | 1669052314.6
0.945 | 1670.131 | 1670131242.1
0.95 | 1671.205 | 1671205170.8
0.955 | 1672.274 | 1672274150.0
0.96 | 1673.338 | 1673338228.2
0.965 | 1674.397 | 1674397453.1
0.97 | 1675.452 | 1675451872.0
0.975 | 1676.502 | 1676501531.2
0.98 | 1677.546 | 1677546476.5
0.985 | 1678.587 | 1678586752.8
0.99 | 1679.622 | 1679622404.5
0.995 | 1680.653 | 1680653475.5
1 | 1681.68 | 1681680008.9
1.005 | 1682.702 | 1682702047.0
1.01 | 1683.72 | 1683719631.9
1.015 | 1684.733 | 1684732804.8
1.02 | 1685.742 | 1685741606.4
1.025 | 1686.746 | 1686746076.9
1.03 | 1687.746 | 1687746255.9
1.035 | 1688.742 | 1688742182.3
1.04 | 1689.734 | 1689733894.7
1.045 | 1690.721 | 1690721431.0
1.05 | 1691.705 | 1691704828.6
1.055 | 1692.684 | 1692684124.5
1.06 | 1693.659 | 1693659355.1
1.065 | 1694.631 | 1694630556.3
1.07 | 1695.598 | 1695597763.6
1.075 | 1696.561 | 1696561011.8
1.08 | 1697.52 | 1697520335.6
1.085 | 1698.476 | 1698475768.9
1.09 | 1699.427 | 1699427345.4
1.095 | 1700.375 | 1700375098.2
1.1 | 1701.319 | 1701319059.9
1.105 | 1702.259 | 1702259263.0
1.11 | 1703.196 | 1703195739.2
1.115 | 1704.129 | 1704128520.0
1.12 | 1705.058 | 1705057636.4
1.125 | 1705.983 | 1705983119.2
1.13 | 1706.905 | 1706904998.5
1.135 | 1707.823 | 1707823304.3
1.14 | 1708.738 | 1708738066.0
1.145 | 1709.649 | 1709649312.8
1.15 | 1710.557 | 1710557073.4
1.155 | 1711.461 | 1711461376.2
1.16 | 1712.362 | 1712362249.3
1.165 | 1713.26 | 1713259720.4
1.17 | 1714.154 | 1714153816.8
1.175 | 1715.045 | 1715044565.6
1.18 | 1715.932 | 1715931993.4
1.185 | 1716.816 | 1716816126.7
1.19 | 1717.697 | 1717696991.4
1.195 | 1718.575 | 1718574613.3
1.2 | 1719.449 | 1719449017.9
1.205 | 1720.32 | 1720320230.2
1.21 | 1721.188 | 1721188275.1
1.215 | 1722.053 | 1722053177.2
1.22 | 1722.915 | 1722914960.5
1.225 | 1723.774 | 1723773649.2
1.23 | 1724.629 | 1724629266.8
1.235 | 1725.482 | 1725481836.8
1.24 | 1726.331 | 1726331382.3
1.245 | 1727.178 | 1727177926.1
1.25 | 1728.021 | 1728021490.9
1.255 | 1728.862 | 1728862098.9
1.26 | 1729.7 | 1729699772.3
1.265 | 1730.535 | 1730534532.9
1.27 | 1731.366 | 1731366402.2
1.275 | 1732.195 | 1732195401.6
1.28 | 1733.022 | 1733021552.2
1.285 | 1733.845 | 1733844874.8
1.29 | 1734.665 | 1734665390.1
1.295 | 1735.483 | 1735483118.4
1.3 | 1736.298 | 1736298079.9
1.305 | 1737.11 | 1737110294.6
1.31 | 1737.92 | 1737919782.2
1.315 | 1738.727 | 1738726562.2
1.32 | 1739.531 | 1739530653.9
1.325 | 1740.332 | 1740332076.4
1.33 | 1741.131 | 1741130848.6
1.335 | 1741.927 | 1741926989.1
1.34 | 1742.721 | 1742720516.4
1.345 | 1743.511 | 1743511448.7
1.35 | 1744.3 | 1744299804.3
1.355 | 1745.086 | 1745085600.9
1.36 | 1745.869 | 1745868856.3
1.365 | 1746.65 | 1746649588.0
1.37 | 1747.428 | 1747427813.2
1.375 | 1748.204 | 1748203549.3
1.38 | 1748.977 | 1748976813.0
1.385 | 1749.748 | 1749747621.2
1.39 | 1750.516 | 1750515990.6
1.395 | 1751.282 | 1751281937.5
1.4 | 1752.045 | 1752045478.3
1.405 | 1752.807 | 1752806629.0
1.41 | 1753.565 | 1753565405.7
1.415 | 1754.322 | 1754321824.0
1.42 | 1755.076 | 1755075899.6
1.425 | 1755.828 | 1755827648.0
1.43 | 1756.577 | 1756577084.4
1.435 | 1757.324 | 1757324224.1
1.44 | 1758.069 | 1758069082.0
1.445 | 1758.812 | 1758811673.0
1.45 | 1759.552 | 1759552011.8
1.455 | 1760.29 | 1760290112.9
1.46 | 1761.026 | 1761025990.8
1.465 | 1761.76 | 1761759659.7
1.47 | 1762.491 | 1762491133.8
1.475 | 1763.22 | 1763220427.0
1.48 | 1763.948 | 1763947553.3
1.485 | 1764.673 | 1764672526.4
1.49 | 1765.395 | 1765395359.7
1.495 | 1766.116 | 1766116066.9
1.5 | 1766.835 | 1766834661.2
1.505 | 1767.551 | 1767551155.9
1.51 | 1768.266 | 1768265563.9
1.515 | 1768.978 | 1768977898.4
1.52 | 1769.688 | 1769688172.0
1.525 | 1770.396 | 1770396397.5
1.53 | 1771.103 | 1771102587.6
1.535 | 1771.807 | 1771806754.6
1.54 | 1772.509 | 1772508910.9
1.545 | 1773.209 | 1773209068.8
1.55 | 1773.907 | 1773907240.4
1.555 | 1774.603 | 1774603437.7
1.56 | 1775.298 | 1775297672.6
1.565 | 1775.99 | 1775989956.9
1.57 | 1776.68 | 1776680302.3
1.575 | 1777.369 | 1777368720.4
1.58 | 1778.055 | 1778055222.6
1.585 | 1778.74 | 1778739820.2
1.59 | 1779.423 | 1779422524.7
1.595 | 1780.103 | 1780103347.1
1.6 | 1780.782 | 1780782298.5
1.605 | 1781.459 | 1781459389.8
1.61 | 1782.135 | 1782134631.9
1.615 | 1782.808 | 1782808035.7
1.62 | 1783.48 | 1783479611.7
1.625 | 1784.149 | 1784149370.5
1.63 | 1784.817 | 1784817322.7
1.635 | 1785.483 | 1785483478.5
1.64 | 1786.148 | 1786147848.4
1.645 | 1786.81 | 1786810442.5
1.65 | 1787.471 | 1787471270.9
1.655 | 1788.13 | 1788130343.8
1.66 | 1788.788 | 1788787670.9
1.665 | 1789.443 | 1789443262.2
1.67 | 1790.097 | 1790097127.5
1.675 | 1790.749 | 1790749276.4
1.68 | 1791.4 | 1791399718.6
1.685 | 1792.048 | 1792048463.5
1.69 | 1792.696 | 1792695520.7
1.695 | 1793.341 | 1793340899.5
1.7 | 1793.985 | 1793984609.1
1.71 | 1795.267 | 1795267057.7
1.72 | 1796.543 | 1796542939.3
1.73 | 1797.812 | 1797812325.3
1.74 | 1799.075 | 1799075286.0
1.75 | 1800.332 | 1800331890.8
1.76 | 1801.582 | 1801582207.4
1.77 | 1802.826 | 1802826302.9
1.78 | 1804.064 | 1804064243.2
1.79 | 1805.296 | 1805296092.9
1.8 | 1806.522 | 1806521915.8
1.81 | 1807.742 | 1807741774.7
1.82 | 1808.956 | 1808955731.1
1.83 | 1810.164 | 1810163846.0
1.84 | 1811.366 | 1811366179.0
1.85 | 1812.563 | 1812562789.1
1.86 | 1813.754 | 1813753734.2
1.87 | 1814.939 | 1814939071.3
1.88 | 1816.119 | 1816118856.7
1.89 | 1817.293 | 1817293145.6
1.9 | 1818.462 | 1818461992.5
1.91 | 1819.625 | 1819625451.1
1.92 | 1820.784 | 1820783574.2
1.93 | 1821.936 | 1821936413.9
1.94 | 1823.084 | 1823084021.5
1.95 | 1824.226 | 1824226447.4
1.96 | 1825.364 | 1825363741.6
1.97 | 1826.496 | 1826495953.0
1.98 | 1827.623 | 1827623129.9
1.99 | 1828.745 | 1828745320.1
2 | 1829.863 | 1829862570.5
2.02 | 1832.082 | 1832082436.0
2.04 | 1834.283 | 1834283089.1
2.06 | 1836.465 | 1836464881.7
2.08 | 1838.628 | 1838628156.3
2.1 | 1840.773 | 1840773245.9
2.12 | 1842.9 | 1842900474.2
2.14 | 1845.01 | 1845010156.4
2.16 | 1847.103 | 1847102599.2
2.18 | 1849.178 | 1849178101.0
2.2 | 1851.237 | 1851236952.6
2.22 | 1853.279 | 1853279437.0
2.24 | 1855.306 | 1855305830.0
2.26 | 1857.316 | 1857316400.4
2.28 | 1859.311 | 1859311410.1
2.3 | 1861.291 | 1861291114.4
2.32 | 1863.256 | 1863255762.3
2.34 | 1865.206 | 1865205596.6
2.36 | 1867.141 | 1867140854.1
2.38 | 1869.062 | 1869061765.9
2.4 | 1870.969 | 1870968557.7
2.42 | 1872.861 | 1872861449.5
2.44 | 1874.741 | 1874740656.2
2.46 | 1876.606 | 1876606387.9
2.48 | 1878.459 | 1878458849.3
2.5 | 1880.298 | 1880298240.9
2.52 | 1882.125 | 1882124758.2
2.54 | 1883.939 | 1883938592.5
2.56 | 1885.74 | 1885739930.6
2.58 | 1887.529 | 1887528955.2
2.6 | 1889.306 | 1889305845.0
2.62 | 1891.071 | 1891070774.7
2.64 | 1892.824 | 1892823915.1
2.66 | 1894.565 | 1894565433.4
2.68 | 1896.295 | 1896295493.1
2.7 | 1898.014 | 1898014254.3
2.72 | 1899.722 | 1899721873.7
2.74 | 1901.419 | 1901418504.6
2.76 | 1903.104 | 1903104297.1
2.78 | 1904.779 | 1904779398.2
2.8 | 1906.444 | 1906443952.0
2.82 | 1908.098 | 1908098099.4
2.84 | 1909.742 | 1909741978.6
2.86 | 1911.376 | 1911375725.0
2.88 | 1912.999 | 1912999471.3
2.9 | 1914.613 | 1914613347.4
2.92 | 1916.217 | 1916217480.8
2.94 | 1917.812 | 1917811996.5
2.96 | 1919.397 | 1919397016.8
2.98 | 1920.973 | 1920972662.1
3 | 1922.539 | 1922539049.9