## Sheet1
displacement,mm | force,kN | force,N
0 | 0.00312565 | 3.12565
0.0300013 | 1.07772 | 1077.72
0.0600055 | 2.17217 | 2172.17
0.0899964 | 3.31913 | 3319.13
0.120005 | 4.25807 | 4258.07
0.150013 | 5.41184 | 5411.84
0.179965 | 5.88732 | 5887.32
0.209917 | 6.38878 | 6388.78
0.23987 | 6.70165 | 6701.65
0.269814 | 6.96274 | 6962.74
0.299715 | 7.14555 | 7145.55
0.329612 | 7.32045 | 7320.45
0.359513 | 7.45368 | 7453.68
0.389414 | 7.57 | 7570
0.419315 | 7.66656 | 7666.56
0.449216 | 7.75143 | 7751.43
0.479117 | 7.84055 | 7840.55
0.509018 | 7.90502 | 7905.02
0.538919 | 7.9747 | 7974.7
0.56882 | 8.03707 | 8037.07
0.598834 | 8.08925 | 8089.25
0.628975 | 8.13861 | 8138.61
0.659119 | 8.18494 | 8184.94
0.68926 | 8.22865 | 8228.65
0.7194 | 8.26928 | 8269.28
0.749545 | 8.30715 | 8307.15
0.779685 | 8.34297 | 8342.97
0.80983 | 8.37626 | 8376.26
0.83997 | 8.40571 | 8405.71
0.87011 | 8.43234 | 8432.34
0.900255 | 8.45923 | 8459.23
0.930395 | 8.4846 | 8484.6
0.960536 | 8.5061 | 8506.1
0.99068 | 8.52808 | 8528.08
1.02082 | 8.54788 | 8547.88
1.05096 | 8.56596 | 8565.96
1.08111 | 8.58355 | 8583.55
1.11125 | 8.599 | 8599
1.14139 | 8.61397 | 8613.97
1.17153 | 8.62745 | 8627.45
1.20167 | 8.6398 | 8639.8
1.23182 | 8.65151 | 8651.51
1.26196 | 8.66163 | 8661.63
1.2921 | 8.67125 | 8671.25
1.32224 | 8.67976 | 8679.76
1.35238 | 8.68713 | 8687.13
1.38222 | 8.69383 | 8693.83
1.41195 | 8.69962 | 8699.62
1.44168 | 8.70437 | 8704.37
1.47141 | 8.7083 | 8708.3
1.50114 | 8.71147 | 8711.47
1.53087 | 8.71379 | 8713.79
1.56106 | 8.71524 | 8715.24
1.59135 | 8.71576 | 8715.76
1.62164 | 8.71529 | 8715.29
1.65193 | 8.71388 | 8713.88
1.68223 | 8.71159 | 8711.59
1.71252 | 8.70842 | 8708.42
1.74281 | 8.70437 | 8704.37
1.77311 | 8.69942 | 8699.42
1.8034 | 8.69355 | 8693.55
1.8337 | 8.6868 | 8686.8
1.86399 | 8.67912 | 8679.12
1.89428 | 8.67057 | 8670.57
1.92458 | 8.66101 | 8661.01
1.95467 | 8.65053 | 8650.53
1.98453 | 8.63865 | 8638.65
2.0144 | 8.62539 | 8625.39
2.04427 | 8.61131 | 8611.31
2.07413 | 8.59622 | 8596.22
2.104 | 8.58013 | 8580.13
2.13387 | 8.56285 | 8562.85
2.16373 | 8.54441 | 8544.41
2.1936 | 8.52466 | 8524.66
2.22347 | 8.50365 | 8503.65
2.25333 | 8.48095 | 8480.95
2.2832 | 8.45665 | 8456.65
2.31307 | 8.43076 | 8430.76
2.34293 | 8.4033 | 8403.3
2.3728 | 8.37416 | 8374.16
2.40266 | 8.34335 | 8343.35
2.43253 | 8.31069 | 8310.69
2.4624 | 8.27619 | 8276.19
2.49227 | 8.23971 | 8239.71
2.52213 | 8.20117 | 8201.17
2.552 | 8.1607 | 8160.7
2.58135 | 8.11827 | 8118.27
2.6117 | 8.07227 | 8072.27
2.642 | 8.02344 | 8023.44
2.67205 | 7.97293 | 7972.93
2.70131 | 7.92065 | 7920.65
2.73173 | 7.8638 | 7863.8
2.76209 | 7.80427 | 7804.27
2.79163 | 7.74341 | 7743.41
2.82126 | 7.67948 | 7679.48
2.85208 | 7.61035 | 7610.35
2.88195 | 7.53986 | 7539.86
2.91126 | 7.46809 | 7468.09
2.94172 | 7.3912 | 7391.2
2.97204 | 7.31107 | 7311.07
3.00189 | 7.23043 | 7230.43