## Sheet1
strain,- | stress,MPa | stress,Pa
0 | 695.2476 | 695247608.3
0.002 | 830.6754 | 830675416.5
0.004 | 885.9933 | 885993275.3
0.006 | 922.4081 | 922408057.0
0.008 | 949.8976 | 949897647.6
0.01 | 972.119 | 972118978.0
0.012 | 990.8408 | 990840808.5
0.014 | 1007.059 | 1007059294.6
0.016 | 1021.393 | 1021393194.6
0.018 | 1034.254 | 1034254217.4
0.02 | 1045.931 | 1045930680.6
0.022 | 1056.633 | 1056632644.9
0.024 | 1066.518 | 1066518067.1
0.026 | 1075.709 | 1075708829.1
0.028 | 1084.301 | 1084301020.2
0.03 | 1092.372 | 1092371785.7
0.032 | 1099.984 | 1099984034.0
0.034 | 1107.19 | 1107189762.0
0.036 | 1114.032 | 1114032459.1
0.038 | 1120.549 | 1120548880.4
0.04 | 1126.77 | 1126770379.6
0.042 | 1132.724 | 1132723925.8
0.044 | 1138.433 | 1138432890.5
0.046 | 1143.918 | 1143917665.7
0.048 | 1149.196 | 1149196153.2
0.05 | 1154.284 | 1154284157.5
0.052 | 1159.196 | 1159195703.9
0.054 | 1163.943 | 1163943297.5
0.056 | 1168.538 | 1168538137.4
0.058 | 1172.99 | 1172990293.9
0.06 | 1177.309 | 1177308856.2
0.062 | 1181.502 | 1181502057.1
0.064 | 1185.577 | 1185577378.1
0.066 | 1189.542 | 1189541639.1
0.068 | 1193.401 | 1193401074.3
0.07 | 1197.161 | 1197161398.4
0.072 | 1200.828 | 1200827863.1
0.074 | 1204.405 | 1204405306.1
0.076 | 1207.898 | 1207898194.3
0.078 | 1211.311 | 1211310660.3
0.08 | 1214.647 | 1214646535.9
0.082 | 1217.909 | 1217909380.7
0.084 | 1221.103 | 1221102507.2
0.086 | 1224.229 | 1224229003.7
0.088 | 1227.292 | 1227291754.1
0.09 | 1230.293 | 1230293455.7
0.092 | 1233.237 | 1233236635.0
0.094 | 1236.124 | 1236123662.4
0.096 | 1238.957 | 1238956764.3
0.098 | 1241.738 | 1241738034.8
0.1 | 1244.469 | 1244469446.5
0.102 | 1247.153 | 1247152859.2
0.104 | 1249.79 | 1249790028.9
0.106 | 1252.383 | 1252382615.1
0.108 | 1254.932 | 1254932187.9
0.11 | 1257.44 | 1257440234.6
0.112 | 1259.908 | 1259908165.1
0.114 | 1262.337 | 1262337317.4
0.116 | 1264.729 | 1264728962.7
0.118 | 1267.084 | 1267084309.2
0.12 | 1269.405 | 1269404506.8
0.122 | 1271.691 | 1271690650.8
0.124 | 1273.944 | 1273943784.7
0.126 | 1276.165 | 1276164904.3
0.128 | 1278.355 | 1278354960.0
0.13 | 1280.515 | 1280514859.8
0.132 | 1282.645 | 1282645471.7
0.134 | 1284.748 | 1284747626.2
0.136 | 1286.822 | 1286822118.0
0.138 | 1288.87 | 1288869708.7
0.14 | 1290.891 | 1290891128.1
0.142 | 1292.887 | 1292887076.4
0.144 | 1294.858 | 1294858225.2
0.146 | 1296.805 | 1296805219.7
0.148 | 1298.729 | 1298728679.7
0.15 | 1300.629 | 1300629200.9
0.152 | 1302.507 | 1302507356.3
0.154 | 1304.364 | 1304363697.5
0.156 | 1306.199 | 1306198755.2
0.158 | 1308.013 | 1308013041.0
0.16 | 1309.807 | 1309807047.6
0.162 | 1311.581 | 1311581250.3
0.164 | 1313.336 | 1313336107.4
0.166 | 1315.072 | 1315072061.3
0.168 | 1316.79 | 1316789539.1
0.17 | 1318.489 | 1318488953.3
0.172 | 1320.171 | 1320170702.4
0.174 | 1321.835 | 1321835171.7
0.176 | 1323.483 | 1323482733.9
0.178 | 1325.114 | 1325113749.4
0.18 | 1326.729 | 1326728566.9
0.182 | 1328.328 | 1328327524.3
0.184 | 1329.911 | 1329910948.5
0.186 | 1331.479 | 1331479156.4
0.188 | 1333.032 | 1333032455.2
0.19 | 1334.571 | 1334571142.4
0.192 | 1336.096 | 1336095506.9
0.194 | 1337.606 | 1337605828.7
0.196 | 1339.102 | 1339102379.5
0.198 | 1340.585 | 1340585423.3
0.2 | 1342.055 | 1342055216.2
0.202 | 1343.512 | 1343512007.1
0.204 | 1344.956 | 1344956037.6
0.206 | 1346.388 | 1346387542.8
0.208 | 1347.807 | 1347806751.0
0.21 | 1349.214 | 1349213884.3
0.212 | 1350.609 | 1350609158.7
0.214 | 1351.993 | 1351992784.5
0.216 | 1353.365 | 1353364966.0
0.218 | 1354.726 | 1354725902.5
0.22 | 1356.076 | 1356075787.7
0.222 | 1357.415 | 1357414810.4
0.224 | 1358.743 | 1358743154.5
0.226 | 1360.061 | 1360060999.2
0.228 | 1361.369 | 1361368519.0
0.23 | 1362.666 | 1362665884.3
0.232 | 1363.953 | 1363953260.8
0.234 | 1365.231 | 1365230810.6
0.236 | 1366.499 | 1366498691.5
0.238 | 1367.757 | 1367757057.4
0.24 | 1369.006 | 1369006058.7
0.242 | 1370.246 | 1370245842.2
0.244 | 1371.477 | 1371476551.0
0.246 | 1372.698 | 1372698324.9
0.248 | 1373.911 | 1373911300.7
0.25 | 1375.116 | 1375115611.5
0.252 | 1376.311 | 1376311388.0
0.254 | 1377.499 | 1377498757.2
0.256 | 1378.678 | 1378677843.9
0.258 | 1379.849 | 1379848769.6
0.26 | 1381.012 | 1381011653.4
0.262 | 1382.167 | 1382166611.6
0.264 | 1383.314 | 1383313757.9
0.266 | 1384.453 | 1384453203.7
0.268 | 1385.585 | 1385585057.9
0.27 | 1386.709 | 1386709427.1
0.272 | 1387.826 | 1387826415.5
0.274 | 1388.936 | 1388936125.3
0.276 | 1390.039 | 1390038656.4
0.278 | 1391.134 | 1391134106.7
0.28 | 1392.223 | 1392222572.0
0.282 | 1393.304 | 1393304146.2
0.284 | 1394.379 | 1394378921.2
0.286 | 1395.447 | 1395446987.1
0.288 | 1396.508 | 1396508432.2
0.29 | 1397.563 | 1397563343.1
0.292 | 1398.612 | 1398611804.5
0.294 | 1399.654 | 1399653899.6
0.296 | 1400.69 | 1400689709.8
0.298 | 1401.719 | 1401719315.2
0.3 | 1402.743 | 1402742793.9
0.302 | 1403.76 | 1403760223.0
0.304 | 1404.772 | 1404771677.8
0.306 | 1405.777 | 1405777232.4
0.308 | 1406.777 | 1406776959.2
0.31 | 1407.771 | 1407770929.5
0.312 | 1408.759 | 1408759213.3
0.314 | 1409.742 | 1409741879.1
0.316 | 1410.719 | 1410718994.4
0.318 | 1411.691 | 1411690625.2
0.32 | 1412.657 | 1412656836.4
0.322 | 1413.618 | 1413617692.0
0.324 | 1414.573 | 1414573254.4
0.326 | 1415.524 | 1415523585.1
0.328 | 1416.469 | 1416468744.7
0.33 | 1417.409 | 1417408792.5
0.332 | 1418.344 | 1418343786.8
0.334 | 1419.274 | 1419273785.0
0.336 | 1420.199 | 1420198843.3
0.338 | 1421.119 | 1421119017.2
0.34 | 1422.034 | 1422034361.0
0.342 | 1422.945 | 1422944928.3
0.344 | 1423.851 | 1423850771.6
0.346 | 1424.752 | 1424751942.8
0.348 | 1425.648 | 1425648492.5
0.35 | 1426.54 | 1426540471.0
0.352 | 1427.428 | 1427427927.3
0.354 | 1428.311 | 1428310909.9
0.356 | 1429.189 | 1429189466.3
0.358 | 1430.064 | 1430063643.4
0.36 | 1430.933 | 1430933487.3
0.362 | 1431.799 | 1431799043.3
0.364 | 1432.66 | 1432660356.0
0.366 | 1433.517 | 1433517469.3
0.368 | 1434.37 | 1434370426.6
0.37 | 1435.219 | 1435219270.2
0.372 | 1436.064 | 1436064042.2
0.374 | 1436.905 | 1436904783.7
0.376 | 1437.742 | 1437741535.3
0.378 | 1438.574 | 1438574337.0
0.38 | 1439.403 | 1439403228.3
0.382 | 1440.228 | 1440228247.8
0.384 | 1441.049 | 1441049433.7
0.386 | 1441.867 | 1441866823.8
0.388 | 1442.68 | 1442680454.9
0.39 | 1443.49 | 1443490363.7
0.392 | 1444.297 | 1444296586.0
0.394 | 1445.099 | 1445099157.4
0.396 | 1445.898 | 1445898112.8
0.398 | 1446.693 | 1446693486.5
0.4 | 1447.485 | 1447485312.4
0.402 | 1448.274 | 1448273624.1
0.404 | 1449.058 | 1449058454.4
0.406 | 1449.84 | 1449839835.8
0.408 | 1450.618 | 1450617800.3
0.41 | 1451.392 | 1451392379.5
0.412 | 1452.164 | 1452163604.5
0.414 | 1452.932 | 1452931506.0
0.416 | 1453.696 | 1453696114.3
0.418 | 1454.457 | 1454457459.1
0.42 | 1455.216 | 1455215569.9
0.422 | 1455.97 | 1455970475.8
0.424 | 1456.722 | 1456722205.3
0.426 | 1457.471 | 1457470786.7
0.428 | 1458.216 | 1458216247.8
0.43 | 1458.959 | 1458958616.2
0.432 | 1459.698 | 1459697918.8
0.434 | 1460.434 | 1460434182.6
0.436 | 1461.167 | 1461167433.9
0.438 | 1461.898 | 1461897698.6
0.44 | 1462.625 | 1462625002.6
0.442 | 1463.349 | 1463349371.2
0.444 | 1464.071 | 1464070829.4
0.446 | 1464.789 | 1464789402.0
0.448 | 1465.505 | 1465505113.2
0.45 | 1466.218 | 1466217987.3
0.452 | 1466.928 | 1466928048.0
0.454 | 1467.635 | 1467635318.6
0.456 | 1468.34 | 1468339822.5
0.458 | 1469.042 | 1469041582.5
0.46 | 1469.741 | 1469740621.1
0.462 | 1470.437 | 1470436960.7
0.464 | 1471.131 | 1471130623.3
0.466 | 1471.822 | 1471821630.7
0.468 | 1472.51 | 1472510004.2
0.47 | 1473.196 | 1473195765.3
0.472 | 1473.879 | 1473878934.7
0.474 | 1474.56 | 1474559533.2
0.476 | 1475.238 | 1475237581.3
0.478 | 1475.913 | 1475913099.2
0.48 | 1476.586 | 1476586106.8
0.482 | 1477.257 | 1477256623.8
0.484 | 1477.925 | 1477924669.7
0.486 | 1478.59 | 1478590263.8
0.488 | 1479.253 | 1479253425.2
0.49 | 1479.914 | 1479914172.5
0.492 | 1480.573 | 1480572524.4
0.494 | 1481.228 | 1481228499.2
0.496 | 1481.882 | 1481882115.1
0.498 | 1482.533 | 1482533390.0
0.5 | 1483.182 | 1483182341.6
0.505 | 1484.795 | 1484794670.9
0.51 | 1486.393 | 1486392857.2
0.515 | 1487.977 | 1487977161.1
0.52 | 1489.548 | 1489547836.2
0.525 | 1491.105 | 1491105129.1
0.53 | 1492.649 | 1492649279.3
0.535 | 1494.181 | 1494180520.2
0.54 | 1495.699 | 1495699078.7
0.545 | 1497.205 | 1497205175.7
0.55 | 1498.699 | 1498699026.4
0.555 | 1500.181 | 1500180840.2
0.56 | 1501.651 | 1501650821.1
0.565 | 1503.109 | 1503109167.9
0.57 | 1504.556 | 1504556074.3
0.575 | 1505.992 | 1505991729.3
0.58 | 1507.416 | 1507416316.8
0.585 | 1508.83 | 1508830016.6
0.59 | 1510.233 | 1510233003.6
0.595 | 1511.625 | 1511625448.8
0.6 | 1513.008 | 1513007518.9
0.605 | 1514.379 | 1514379376.6
0.61 | 1515.741 | 1515741180.9
0.615 | 1517.093 | 1517093086.7
0.62 | 1518.435 | 1518435245.7
0.625 | 1519.768 | 1519767805.7
0.63 | 1521.091 | 1521090911.4
0.635 | 1522.405 | 1522404704.0
0.64 | 1523.709 | 1523709321.6
0.645 | 1525.005 | 1525004899.0
0.65 | 1526.292 | 1526291568.4
0.655 | 1527.569 | 1527569458.6
0.66 | 1528.839 | 1528838695.9
0.665 | 1530.099 | 1530099403.7
0.67 | 1531.352 | 1531351702.8
0.675 | 1532.596 | 1532595711.3
0.68 | 1533.832 | 1533831544.9
0.685 | 1535.059 | 1535059316.7
0.69 | 1536.279 | 1536279137.7
0.695 | 1537.491 | 1537491116.3
0.7 | 1538.695 | 1538695358.7
0.705 | 1539.892 | 1539891969.1
0.71 | 1541.081 | 1541081049.4
0.715 | 1542.263 | 1542262699.5
0.72 | 1543.437 | 1543437017.2
0.725 | 1544.604 | 1544604098.5
0.73 | 1545.764 | 1545764037.3
0.735 | 1546.917 | 1546916925.9
0.74 | 1548.063 | 1548062854.5
0.745 | 1549.202 | 1549201911.8
0.75 | 1550.334 | 1550334184.6
0.755 | 1551.46 | 1551459758.1
0.76 | 1552.579 | 1552578716.0
0.765 | 1553.691 | 1553691140.2
0.77 | 1554.797 | 1554797111.2
0.775 | 1555.897 | 1555896707.9
0.78 | 1556.99 | 1556990007.8
0.785 | 1558.077 | 1558077087.0
0.79 | 1559.158 | 1559158020.1
0.795 | 1560.233 | 1560232880.4
0.8 | 1561.302 | 1561301739.9
0.805 | 1562.365 | 1562364669.3
0.81 | 1563.422 | 1563421737.9
0.815 | 1564.473 | 1564473014.0
0.82 | 1565.519 | 1565518564.4
0.825 | 1566.558 | 1566558455.1
0.83 | 1567.593 | 1567592750.6
0.835 | 1568.622 | 1568621514.5
0.84 | 1569.645 | 1569644809.1
0.845 | 1570.663 | 1570662695.9
0.85 | 1571.675 | 1571675235.1
0.855 | 1572.682 | 1572682486.1
0.86 | 1573.685 | 1573684507.1
0.865 | 1574.681 | 1574681355.4
0.87 | 1575.673 | 1575673087.4
0.875 | 1576.66 | 1576659758.5
0.88 | 1577.641 | 1577641423.2
0.885 | 1578.618 | 1578618135.2
0.89 | 1579.59 | 1579589947.1
0.895 | 1580.557 | 1580556910.9
0.9 | 1581.519 | 1581519077.6
0.905 | 1582.476 | 1582476497.4
0.91 | 1583.429 | 1583429219.9
0.915 | 1584.377 | 1584377293.6
0.92 | 1585.321 | 1585320766.4
0.925 | 1586.26 | 1586259685.5
0.93 | 1587.194 | 1587194097.3
0.935 | 1588.124 | 1588124047.5
0.94 | 1589.05 | 1589049581.0
0.945 | 1589.971 | 1589970742.1
0.95 | 1590.888 | 1590887574.4
0.955 | 1591.8 | 1591800121.0
0.96 | 1592.708 | 1592708424.1
0.965 | 1593.613 | 1593612525.3
0.97 | 1594.512 | 1594512465.8
0.975 | 1595.408 | 1595408285.9
0.98 | 1596.3 | 1596300025.5
0.985 | 1597.188 | 1597187723.9
0.99 | 1598.071 | 1598071419.7
0.995 | 1598.951 | 1598951151.1
1 | 1599.827 | 1599826955.5
1.005 | 1600.699 | 1600698870.1
1.01 | 1601.567 | 1601566931.4
1.015 | 1602.431 | 1602431175.2
1.02 | 1603.292 | 1603291637.1
1.025 | 1604.148 | 1604148352.0
1.03 | 1605.001 | 1605001354.4
1.035 | 1605.851 | 1605850678.2
1.04 | 1606.696 | 1606696357.1
1.045 | 1607.538 | 1607538423.9
1.05 | 1608.377 | 1608376911.4
1.055 | 1609.212 | 1609211851.7
1.06 | 1610.043 | 1610043276.4
1.065 | 1610.871 | 1610871216.8
1.07 | 1611.696 | 1611695703.8
1.075 | 1612.517 | 1612516767.9
1.08 | 1613.334 | 1613334439.0
1.085 | 1614.149 | 1614148746.8
1.09 | 1614.96 | 1614959720.5
1.095 | 1615.767 | 1615767388.9
1.1 | 1616.572 | 1616571780.5
1.105 | 1617.373 | 1617372923.5
1.11 | 1618.171 | 1618170845.5
1.115 | 1618.966 | 1618965573.8
1.12 | 1619.757 | 1619757135.6
1.125 | 1620.546 | 1620545557.5
1.13 | 1621.331 | 1621330865.7
1.135 | 1622.113 | 1622113086.4
1.14 | 1622.892 | 1622892245.0
1.145 | 1623.668 | 1623668367.1
1.15 | 1624.441 | 1624441477.5
1.155 | 1625.212 | 1625211601.0
1.16 | 1625.979 | 1625978761.9
1.165 | 1626.743 | 1626742984.4
1.17 | 1627.504 | 1627504292.3
1.175 | 1628.263 | 1628262709.0
1.18 | 1629.018 | 1629018257.7
1.185 | 1629.771 | 1629770961.5
1.19 | 1630.521 | 1630520842.8
1.195 | 1631.268 | 1631267924.1
1.2 | 1632.012 | 1632012227.5
1.205 | 1632.754 | 1632753774.8
1.21 | 1633.493 | 1633492587.6
1.215 | 1634.229 | 1634228687.3
1.22 | 1634.962 | 1634962094.8
1.225 | 1635.693 | 1635692831.0
1.23 | 1636.421 | 1636420916.4
1.235 | 1637.146 | 1637146371.5
1.24 | 1637.869 | 1637869216.2
1.245 | 1638.589 | 1638589470.5
1.25 | 1639.307 | 1639307153.9
1.255 | 1640.022 | 1640022285.9
1.26 | 1640.735 | 1640734885.6
1.265 | 1641.445 | 1641444972.0
1.27 | 1642.153 | 1642152563.9
1.275 | 1642.858 | 1642857679.7
1.28 | 1643.56 | 1643560337.8
1.285 | 1644.261 | 1644260556.4
1.29 | 1644.958 | 1644958353.2
1.295 | 1645.654 | 1645653746.1
1.3 | 1646.347 | 1646346752.5
1.305 | 1647.037 | 1647037389.7
1.31 | 1647.726 | 1647725675.0
1.315 | 1648.412 | 1648411625.1
1.32 | 1649.095 | 1649095256.9
1.325 | 1649.777 | 1649776587.0
1.33 | 1650.456 | 1650455631.7
1.335 | 1651.132 | 1651132407.2
1.34 | 1651.807 | 1651806929.6
1.345 | 1652.479 | 1652479214.8
1.35 | 1653.149 | 1653149278.4
1.355 | 1653.817 | 1653817135.9
1.36 | 1654.483 | 1654482802.8
1.365 | 1655.146 | 1655146294.1
1.37 | 1655.808 | 1655807625.1
1.375 | 1656.467 | 1656466810.4
1.38 | 1657.124 | 1657123864.9
1.385 | 1657.779 | 1657778803.2
1.39 | 1658.432 | 1658431639.5
1.395 | 1659.082 | 1659082388.3
1.4 | 1659.731 | 1659731063.6
1.405 | 1660.378 | 1660377679.4
1.41 | 1661.022 | 1661022249.6
1.415 | 1661.665 | 1661664787.7
1.42 | 1662.305 | 1662305307.4
1.425 | 1662.944 | 1662943822.1
1.43 | 1663.58 | 1663580345.1
1.435 | 1664.215 | 1664214889.5
1.44 | 1664.847 | 1664847468.2
1.445 | 1665.478 | 1665478094.3
1.45 | 1666.107 | 1666106780.4
1.455 | 1666.734 | 1666733539.1
1.46 | 1667.358 | 1667358383.1
1.465 | 1667.981 | 1667981324.5
1.47 | 1668.602 | 1668602375.8
1.475 | 1669.222 | 1669221549.0
1.48 | 1669.839 | 1669838856.1
1.485 | 1670.454 | 1670454309.1
1.49 | 1671.068 | 1671067919.7
1.495 | 1671.68 | 1671679699.5
1.5 | 1672.29 | 1672289660.3
1.505 | 1672.898 | 1672897813.3
1.51 | 1673.504 | 1673504169.9
1.515 | 1674.109 | 1674108741.4
1.52 | 1674.712 | 1674711538.9
1.525 | 1675.313 | 1675312573.3
1.53 | 1675.912 | 1675911855.6
1.535 | 1676.509 | 1676509396.6
1.54 | 1677.105 | 1677105207.1
1.545 | 1677.699 | 1677699297.5
1.55 | 1678.292 | 1678291678.5
1.555 | 1678.882 | 1678882360.3
1.56 | 1679.471 | 1679471353.5
1.565 | 1680.059 | 1680058668.0
1.57 | 1680.644 | 1680644314.2
1.575 | 1681.228 | 1681228301.9
1.58 | 1681.811 | 1681810641.2
1.585 | 1682.391 | 1682391341.8
1.59 | 1682.97 | 1682970413.6
1.595 | 1683.548 | 1683547866.2
1.6 | 1684.124 | 1684123709.2
1.605 | 1684.698 | 1684697952.1
1.61 | 1685.271 | 1685270604.3
1.615 | 1685.842 | 1685841675.1
1.62 | 1686.411 | 1686411173.7
1.625 | 1686.979 | 1686979109.4
1.63 | 1687.545 | 1687545491.2
1.635 | 1688.11 | 1688110328.0
1.64 | 1688.674 | 1688673628.9
1.645 | 1689.235 | 1689235402.6
1.65 | 1689.796 | 1689795657.9
1.655 | 1690.354 | 1690354403.5
1.66 | 1690.912 | 1690911648.1
1.665 | 1691.467 | 1691467400.0
1.67 | 1692.022 | 1692021667.9
1.675 | 1692.574 | 1692574460.1
1.68 | 1693.126 | 1693125784.8
1.685 | 1693.676 | 1693675650.4
1.69 | 1694.224 | 1694224065.1
1.695 | 1694.771 | 1694771036.8
1.7 | 1695.317 | 1695316573.7
1.71 | 1696.403 | 1696403374.8
1.72 | 1697.485 | 1697484531.3
1.73 | 1698.56 | 1698560105.0
1.74 | 1699.63 | 1699630156.8
1.75 | 1700.695 | 1700694746.4
1.76 | 1701.754 | 1701753932.9
1.77 | 1702.808 | 1702807773.9
1.78 | 1703.856 | 1703856326.6
1.79 | 1704.9 | 1704899646.8
1.8 | 1705.938 | 1705937789.7
1.81 | 1706.971 | 1706970809.6
1.82 | 1707.999 | 1707998759.8
1.83 | 1709.022 | 1709021692.8
1.84 | 1710.04 | 1710039660.4
1.85 | 1711.053 | 1711052713.3
1.86 | 1712.061 | 1712060901.8
1.87 | 1713.064 | 1713064275.1
1.88 | 1714.063 | 1714062881.9
1.89 | 1715.057 | 1715056769.8
1.9 | 1716.046 | 1716045985.9
1.91 | 1717.031 | 1717030576.8
1.92 | 1718.011 | 1718010587.9
1.93 | 1718.986 | 1718986064.4
1.94 | 1719.957 | 1719957050.5
1.95 | 1720.924 | 1720923589.8
1.96 | 1721.886 | 1721885725.4
1.97 | 1722.843 | 1722843499.6
1.98 | 1723.797 | 1723796954.3
1.99 | 1724.746 | 1724746130.5
2 | 1725.691 | 1725691068.8
2.02 | 1727.568 | 1727568390.9
2.04 | 1729.429 | 1729429233.6
2.06 | 1731.274 | 1731273900.9
2.08 | 1733.103 | 1733102688.4
2.1 | 1734.916 | 1734915883.5
2.12 | 1736.714 | 1736713765.8
2.14 | 1738.497 | 1738496607.1
2.16 | 1740.265 | 1740264672.2
2.18 | 1742.018 | 1742018218.5
2.2 | 1743.757 | 1743757496.8
2.22 | 1745.483 | 1745482751.3
2.24 | 1747.194 | 1747194220.0
2.26 | 1748.892 | 1748892134.5
2.28 | 1750.577 | 1750576720.7
2.3 | 1752.248 | 1752248198.7
2.32 | 1753.907 | 1753906783.3
2.34 | 1755.553 | 1755552683.6
2.36 | 1757.186 | 1757186104.0
2.38 | 1758.807 | 1758807243.4
2.4 | 1760.416 | 1760416296.4
2.42 | 1762.013 | 1762013452.5
2.44 | 1763.599 | 1763598897.0
2.46 | 1765.173 | 1765172810.7
2.48 | 1766.735 | 1766735370.1
2.5 | 1768.287 | 1768286747.8
2.52 | 1769.827 | 1769827112.2
2.54 | 1771.357 | 1771356628.0
2.56 | 1772.875 | 1772875456.1
2.58 | 1774.384 | 1774383753.7
2.6 | 1775.882 | 1775881674.8
2.62 | 1777.369 | 1777369369.6
2.64 | 1778.847 | 1778846985.2
2.66 | 1780.315 | 1780314665.5
2.68 | 1781.773 | 1781772551.2
2.7 | 1783.221 | 1783220780.0
2.72 | 1784.659 | 1784659486.8
2.74 | 1786.089 | 1786088803.4
2.76 | 1787.509 | 1787508859.0
2.78 | 1788.92 | 1788919780.0
2.8 | 1790.322 | 1790321690.3
2.82 | 1791.715 | 1791714711.2
2.84 | 1793.099 | 1793098961.4
2.86 | 1794.475 | 1794474557.5
2.88 | 1795.842 | 1795841613.3
2.9 | 1797.2 | 1797200240.7
2.92 | 1798.551 | 1798550549.3
2.94 | 1799.893 | 1799892646.3
2.96 | 1801.227 | 1801226637.2
2.98 | 1802.553 | 1802552625.1
3 | 1803.871 | 1803870711.3