## Sheet1
strain,- | stress,MPa | stress,Pa
0 | 482.8089 | 482808888.6
0.002 | 640.7489 | 640748876.6
0.004 | 709.9948 | 709994820.7
0.006 | 757.0131 | 757013062.3
0.008 | 793.2473 | 793247298.4
0.01 | 822.9967 | 822996671.3
0.012 | 848.3765 | 848376498.4
0.014 | 870.5941 | 870594064.3
0.016 | 890.4075 | 890407506.4
0.018 | 908.326 | 908325982.9
0.02 | 924.709 | 924708952.3
0.022 | 939.8202 | 939820193.2
0.024 | 953.8593 | 953859338.5
0.026 | 966.9813 | 966981333.1
0.028 | 979.309 | 979308989.6
0.03 | 990.9414 | 990941396.8
0.032 | 1001.96 | 1001959729.5
0.034 | 1012.431 | 1012431371.2
0.036 | 1022.413 | 1022412906.9
0.038 | 1031.952 | 1031952341.2
0.04 | 1041.091 | 1041090770.6
0.042 | 1049.864 | 1049863664.1
0.044 | 1058.302 | 1058301858.9
0.046 | 1066.432 | 1066432343.0
0.048 | 1074.279 | 1074278878.2
0.05 | 1081.863 | 1081862501.4
0.052 | 1089.202 | 1089201931.2
0.054 | 1096.314 | 1096313900.5
0.056 | 1103.213 | 1103213431.8
0.058 | 1109.914 | 1109914065.5
0.06 | 1116.428 | 1116428051.2
0.062 | 1122.767 | 1122766508.8
0.064 | 1128.94 | 1128939565.4
0.066 | 1134.956 | 1134956471.3
0.068 | 1140.826 | 1140825699.8
0.07 | 1146.555 | 1146555033.2
0.072 | 1152.152 | 1152151636.9
0.074 | 1157.622 | 1157622123.6
0.076 | 1162.973 | 1162972609.7
0.078 | 1168.209 | 1168208764.3
0.08 | 1173.336 | 1173335852.6
0.082 | 1178.359 | 1178358773.7
0.084 | 1183.282 | 1183282094.0
0.086 | 1188.11 | 1188110077.7
0.088 | 1192.847 | 1192846712.8
0.09 | 1197.496 | 1197495734.8
0.092 | 1202.061 | 1202060648.0
0.094 | 1206.545 | 1206544744.5
0.096 | 1210.951 | 1210951121.0
0.098 | 1215.283 | 1215282694.4
0.1 | 1219.542 | 1219542215.8
0.102 | 1223.732 | 1223732282.3
0.104 | 1227.855 | 1227855349.3
0.106 | 1231.914 | 1231913740.4
0.108 | 1235.91 | 1235909656.6
0.11 | 1239.845 | 1239845185.3
0.112 | 1243.722 | 1243722307.6
0.114 | 1247.543 | 1247542906.2
0.116 | 1251.309 | 1251308771.2
0.118 | 1255.022 | 1255021606.5
0.12 | 1258.683 | 1258683035.4
0.122 | 1262.295 | 1262294605.5
0.124 | 1265.858 | 1265857793.3
0.126 | 1269.374 | 1269374008.9
0.128 | 1272.845 | 1272844599.8
0.13 | 1276.271 | 1276270854.6
0.132 | 1279.654 | 1279654006.2
0.134 | 1282.995 | 1282995235.5
0.136 | 1286.296 | 1286295673.9
0.138 | 1289.556 | 1289556406.5
0.14 | 1292.778 | 1292778473.9
0.142 | 1295.963 | 1295962875.6
0.144 | 1299.111 | 1299110571.2
0.146 | 1302.222 | 1302222483.4
0.148 | 1305.299 | 1305299499.3
0.15 | 1308.342 | 1308342472.3
0.152 | 1311.352 | 1311352224.1
0.154 | 1314.33 | 1314329546.1
0.156 | 1317.275 | 1317275200.8
0.158 | 1320.19 | 1320189923.3
0.16 | 1323.074 | 1323074422.8
0.162 | 1325.929 | 1325929383.5
0.164 | 1328.755 | 1328755465.9
0.166 | 1331.553 | 1331553307.9
0.168 | 1334.324 | 1334323526.1
0.17 | 1337.067 | 1337066716.2
0.172 | 1339.783 | 1339783454.4
0.174 | 1342.474 | 1342474298.1
0.176 | 1345.14 | 1345139786.6
0.178 | 1347.78 | 1347780442.4
0.18 | 1350.397 | 1350396770.9
0.182 | 1352.989 | 1352989262.4
0.184 | 1355.558 | 1355558391.6
0.186 | 1358.105 | 1358104619.0
0.188 | 1360.628 | 1360628391.1
0.19 | 1363.13 | 1363130141.0
0.192 | 1365.61 | 1365610289.2
0.194 | 1368.069 | 1368069243.7
0.196 | 1370.507 | 1370507400.8
0.198 | 1372.925 | 1372925145.4
0.2 | 1375.323 | 1375322851.6
0.202 | 1377.701 | 1377700882.8
0.204 | 1380.06 | 1380059592.5
0.206 | 1382.399 | 1382399324.3
0.208 | 1384.72 | 1384720412.6
0.21 | 1387.023 | 1387023182.6
0.212 | 1389.308 | 1389307951.0
0.214 | 1391.575 | 1391575025.8
0.216 | 1393.825 | 1393824707.3
0.218 | 1396.057 | 1396057287.6
0.22 | 1398.273 | 1398273051.6
0.222 | 1400.472 | 1400472276.8
0.224 | 1402.655 | 1402655233.6
0.226 | 1404.822 | 1404822185.7
0.228 | 1406.973 | 1406973390.3
0.23 | 1409.109 | 1409109098.0
0.232 | 1411.23 | 1411229553.7
0.234 | 1413.335 | 1413334996.0
0.236 | 1415.426 | 1415425657.9
0.238 | 1417.502 | 1417501766.9
0.24 | 1419.564 | 1419563545.0
0.242 | 1421.611 | 1421611209.2
0.244 | 1423.645 | 1423644971.2
0.246 | 1425.665 | 1425665038.1
0.248 | 1427.672 | 1427671612.0
0.25 | 1429.665 | 1429664890.7
0.252 | 1431.645 | 1431645067.2
0.254 | 1433.612 | 1433612330.6
0.256 | 1435.567 | 1435566865.4
0.258 | 1437.509 | 1437508852.4
0.26 | 1439.438 | 1439438468.3
0.262 | 1441.356 | 1441355885.9
0.264 | 1443.261 | 1443261274.4
0.266 | 1445.155 | 1445154799.5
0.268 | 1447.037 | 1447036623.1
0.27 | 1448.907 | 1448906904.0
0.272 | 1450.766 | 1450765797.6
0.274 | 1452.613 | 1452613455.9
0.276 | 1454.45 | 1454450028.0
0.278 | 1456.276 | 1456275659.9
0.28 | 1458.09 | 1458090494.7
0.282 | 1459.895 | 1459894672.5
0.284 | 1461.688 | 1461688330.7
0.286 | 1463.472 | 1463471603.9
0.288 | 1465.245 | 1465244624.1
0.29 | 1467.008 | 1467007520.8
0.292 | 1468.76 | 1468760420.8
0.294 | 1470.503 | 1470503448.7
0.296 | 1472.237 | 1472236726.4
0.298 | 1473.96 | 1473960373.9
0.3 | 1475.675 | 1475674508.5
0.302 | 1477.379 | 1477379245.6
0.304 | 1479.075 | 1479074698.2
0.306 | 1480.761 | 1480760977.6
0.308 | 1482.438 | 1482438192.6
0.31 | 1484.106 | 1484106450.3
0.312 | 1485.766 | 1485765855.8
0.314 | 1487.417 | 1487416512.2
0.316 | 1489.059 | 1489058521.0
0.318 | 1490.692 | 1490691981.5
0.32 | 1492.317 | 1492316991.6
0.322 | 1493.934 | 1493933647.3
0.324 | 1495.542 | 1495542042.9
0.326 | 1497.142 | 1497142271.3
0.328 | 1498.734 | 1498734423.5
0.33 | 1500.319 | 1500318589.2
0.332 | 1501.895 | 1501894856.2
0.334 | 1503.463 | 1503463311.2
0.336 | 1505.024 | 1505024039.2
0.338 | 1506.577 | 1506577124.0
0.34 | 1508.123 | 1508122647.7
0.342 | 1509.661 | 1509660691.3
0.344 | 1511.191 | 1511191334.3
0.346 | 1512.715 | 1512714655.0
0.348 | 1514.231 | 1514230730.4
0.35 | 1515.74 | 1515739636.2
0.352 | 1517.241 | 1517241447.0
0.354 | 1518.736 | 1518736236.1
0.356 | 1520.224 | 1520224075.7
0.358 | 1521.705 | 1521705036.7
0.36 | 1523.179 | 1523179189.2
0.362 | 1524.647 | 1524646601.9
0.364 | 1526.107 | 1526107342.6
0.366 | 1527.561 | 1527561477.9
0.368 | 1529.009 | 1529009073.6
0.37 | 1530.45 | 1530450194.3
0.372 | 1531.885 | 1531884903.7
0.374 | 1533.313 | 1533313264.5
0.376 | 1534.735 | 1534735338.5
0.378 | 1536.151 | 1536151186.5
0.38 | 1537.561 | 1537560868.5
0.382 | 1538.964 | 1538964443.5
0.384 | 1540.362 | 1540361969.7
0.386 | 1541.754 | 1541753504.5
0.388 | 1543.139 | 1543139104.2
0.39 | 1544.519 | 1544518824.7
0.392 | 1545.893 | 1545892720.8
0.394 | 1547.261 | 1547260846.5
0.396 | 1548.623 | 1548623255.2
0.398 | 1549.98 | 1549979999.4
0.4 | 1551.331 | 1551331130.9
0.402 | 1552.677 | 1552676700.8
0.404 | 1554.017 | 1554016759.4
0.406 | 1555.351 | 1555351356.4
0.408 | 1556.681 | 1556680540.8
0.41 | 1558.004 | 1558004360.9
0.412 | 1559.323 | 1559322864.3
0.414 | 1560.636 | 1560636097.9
0.416 | 1561.944 | 1561944108.1
0.418 | 1563.247 | 1563246940.7
0.42 | 1564.545 | 1564544640.6
0.422 | 1565.837 | 1565837252.5
0.424 | 1567.125 | 1567124820.1
0.426 | 1568.407 | 1568407386.9
0.428 | 1569.685 | 1569684995.5
0.43 | 1570.958 | 1570957688.1
0.432 | 1572.226 | 1572225506.3
0.434 | 1573.488 | 1573488491.3
0.436 | 1574.747 | 1574746683.6
0.438 | 1576 | 1576000123.1
0.44 | 1577.249 | 1577248849.4
0.442 | 1578.493 | 1578492901.6
0.444 | 1579.732 | 1579732318.1
0.446 | 1580.967 | 1580967136.8
0.448 | 1582.197 | 1582197395.5
0.45 | 1583.423 | 1583423131.1
0.452 | 1584.644 | 1584644380.2
0.454 | 1585.861 | 1585861178.9
0.456 | 1587.074 | 1587073563.1
0.458 | 1588.282 | 1588281567.8
0.46 | 1589.485 | 1589485228.0
0.462 | 1590.685 | 1590684578.0
0.464 | 1591.88 | 1591879651.8
0.466 | 1593.07 | 1593070483.0
0.468 | 1594.257 | 1594257104.7
0.47 | 1595.44 | 1595439549.7
0.472 | 1596.618 | 1596617850.3
0.474 | 1597.792 | 1597792038.5
0.476 | 1598.962 | 1598962145.9
0.478 | 1600.128 | 1600128203.8
0.48 | 1601.29 | 1601290242.9
0.482 | 1602.448 | 1602448293.8
0.484 | 1603.602 | 1603602386.7
0.486 | 1604.753 | 1604752551.2
0.488 | 1605.899 | 1605898816.9
0.49 | 1607.041 | 1607041212.8
0.492 | 1608.18 | 1608179767.6
0.494 | 1609.315 | 1609314510.0
0.496 | 1610.445 | 1610445467.8
0.498 | 1611.573 | 1611572669.0
0.5 | 1612.696 | 1612696141.0
0.505 | 1615.489 | 1615488683.3
0.51 | 1618.259 | 1618258503.4
0.515 | 1621.006 | 1621006005.9
0.52 | 1623.732 | 1623731584.6
0.525 | 1626.436 | 1626435622.4
0.53 | 1629.118 | 1629118492.3
0.535 | 1631.781 | 1631780557.1
0.54 | 1634.422 | 1634422170.2
0.545 | 1637.044 | 1637043675.6
0.55 | 1639.645 | 1639645408.8
0.555 | 1642.228 | 1642227696.4
0.56 | 1644.791 | 1644790856.8
0.565 | 1647.335 | 1647335200.5
0.57 | 1649.861 | 1649861030.1
0.575 | 1652.369 | 1652368640.9
0.58 | 1654.858 | 1654858320.8
0.585 | 1657.33 | 1657330350.9
0.59 | 1659.785 | 1659785005.5
0.595 | 1662.223 | 1662222552.3
0.6 | 1664.643 | 1664643252.6
0.605 | 1667.047 | 1667047361.8
0.61 | 1669.435 | 1669435129.0
0.615 | 1671.807 | 1671806798.0
0.62 | 1674.163 | 1674162606.7
0.625 | 1676.503 | 1676502787.7
0.63 | 1678.828 | 1678827568.4
0.635 | 1681.137 | 1681137171.0
0.64 | 1683.432 | 1683431812.9
0.645 | 1685.712 | 1685711706.7
0.65 | 1687.977 | 1687977060.2
0.655 | 1690.228 | 1690228077.1
0.66 | 1692.465 | 1692464956.2
0.665 | 1694.688 | 1694687892.4
0.67 | 1696.897 | 1696897076.5
0.675 | 1699.093 | 1699092695.0
0.68 | 1701.275 | 1701274930.8
0.685 | 1703.444 | 1703443962.9
0.69 | 1705.6 | 1705599966.7
0.695 | 1707.743 | 1707743113.8
0.7 | 1709.874 | 1709873572.5
0.705 | 1711.992 | 1711991507.8
0.71 | 1714.097 | 1714097081.3
0.715 | 1716.19 | 1716190451.2
0.72 | 1718.272 | 1718271773.0
0.725 | 1720.341 | 1720341198.8
0.73 | 1722.399 | 1722398877.9
0.735 | 1724.445 | 1724444956.8
0.74 | 1726.48 | 1726479578.9
0.745 | 1728.503 | 1728502885.2
0.75 | 1730.515 | 1730515013.9
0.755 | 1732.516 | 1732516100.6
0.76 | 1734.506 | 1734506278.3
0.765 | 1736.486 | 1736485677.7
0.77 | 1738.454 | 1738454427.0
0.775 | 1740.413 | 1740412652.0
0.78 | 1742.36 | 1742360476.3
0.785 | 1744.298 | 1744298021.3
0.79 | 1746.225 | 1746225406.0
0.795 | 1748.143 | 1748142747.7
0.8 | 1750.05 | 1750050161.1
0.805 | 1751.948 | 1751947759.3
0.81 | 1753.836 | 1753835653.3
0.815 | 1755.714 | 1755713952.0
0.82 | 1757.583 | 1757582762.7
0.825 | 1759.442 | 1759442190.5
0.83 | 1761.292 | 1761292339.2
0.835 | 1763.133 | 1763133310.3
0.84 | 1764.965 | 1764965204.0
0.845 | 1766.788 | 1766788118.6
0.85 | 1768.602 | 1768602150.8
0.855 | 1770.407 | 1770407395.8
0.86 | 1772.204 | 1772203947.1
0.865 | 1773.992 | 1773991896.7
0.87 | 1775.771 | 1775771335.2
0.875 | 1777.542 | 1777542351.6
0.88 | 1779.305 | 1779305033.4
0.885 | 1781.059 | 1781059467.1
0.89 | 1782.806 | 1782805737.3
0.895 | 1784.544 | 1784543927.6
0.9 | 1786.274 | 1786274120.2
0.905 | 1787.996 | 1787996396.0
0.91 | 1789.711 | 1789710834.6
0.915 | 1791.418 | 1791417514.4
0.92 | 1793.117 | 1793116512.7
0.925 | 1794.808 | 1794807905.4
0.93 | 1796.492 | 1796491767.4
0.935 | 1798.168 | 1798168172.5
0.94 | 1799.837 | 1799837193.2
0.945 | 1801.499 | 1801498901.1
0.95 | 1803.153 | 1803153366.6
0.955 | 1804.801 | 1804800659.2
0.96 | 1806.441 | 1806440847.3
0.965 | 1808.074 | 1808073998.2
0.97 | 1809.7 | 1809700178.3
0.975 | 1811.319 | 1811319453.1
0.98 | 1812.932 | 1812931887.1
0.985 | 1814.538 | 1814537543.8
0.99 | 1816.136 | 1816136485.9
0.995 | 1817.729 | 1817728775.1
1 | 1819.314 | 1819314472.4
1.005 | 1820.894 | 1820893637.7
1.01 | 1822.466 | 1822466330.3
1.015 | 1824.033 | 1824032608.6
1.02 | 1825.593 | 1825592530.0
1.025 | 1827.146 | 1827146151.3
1.03 | 1828.694 | 1828693528.5
1.035 | 1830.235 | 1830234716.9
1.04 | 1831.77 | 1831769770.8
1.045 | 1833.299 | 1833298744.0
1.05 | 1834.822 | 1834821689.5
1.055 | 1836.339 | 1836338659.6
1.06 | 1837.85 | 1837849705.8
1.065 | 1839.355 | 1839354879.2
1.07 | 1840.854 | 1840854229.7
1.075 | 1842.348 | 1842347807.2
1.08 | 1843.836 | 1843835660.4
1.085 | 1845.318 | 1845317837.6
1.09 | 1846.794 | 1846794386.6
1.095 | 1848.265 | 1848265354.2
1.1 | 1849.731 | 1849730787.0
1.105 | 1851.191 | 1851190730.8
1.11 | 1852.645 | 1852645230.8
1.115 | 1854.094 | 1854094331.7
1.12 | 1855.538 | 1855538077.7
1.125 | 1856.977 | 1856976512.1
1.13 | 1858.41 | 1858409678.2
1.135 | 1859.838 | 1859837618.3
1.14 | 1861.26 | 1861260374.3
1.145 | 1862.678 | 1862677987.8
1.15 | 1864.09 | 1864090499.6
1.155 | 1865.498 | 1865497950.1
1.16 | 1866.9 | 1866900379.3
1.165 | 1868.298 | 1868297826.6
1.17 | 1869.69 | 1869690330.9
1.175 | 1871.078 | 1871077930.7
1.18 | 1872.461 | 1872460664.1
1.185 | 1873.839 | 1873838568.6
1.19 | 1875.212 | 1875211681.3
1.195 | 1876.58 | 1876580039.0
1.2 | 1877.944 | 1877943677.9
1.205 | 1879.303 | 1879302633.8
1.21 | 1880.657 | 1880656942.1
1.215 | 1882.007 | 1882006637.8
1.22 | 1883.352 | 1883351755.5
1.225 | 1884.692 | 1884692329.4
1.23 | 1886.028 | 1886028393.3
1.235 | 1887.36 | 1887359980.5
1.24 | 1888.687 | 1888687124.2
1.245 | 1890.01 | 1890009856.9
1.25 | 1891.328 | 1891328211.0
1.255 | 1892.642 | 1892642218.3
1.26 | 1893.952 | 1893951910.4
1.265 | 1895.257 | 1895257318.6
1.27 | 1896.558 | 1896558473.6
1.275 | 1897.855 | 1897855406.0
1.28 | 1899.148 | 1899148146.0
1.285 | 1900.437 | 1900436723.4
1.29 | 1901.721 | 1901721167.7
1.295 | 1903.002 | 1903001508.1
1.3 | 1904.278 | 1904277773.6
1.305 | 1905.55 | 1905549992.5
1.31 | 1906.818 | 1906818193.3
1.315 | 1908.082 | 1908082403.9
1.32 | 1909.343 | 1909342651.8
1.325 | 1910.599 | 1910598964.6
1.33 | 1911.851 | 1911851369.1
1.335 | 1913.1 | 1913099892.3
1.34 | 1914.345 | 1914344560.5
1.345 | 1915.585 | 1915585400.1
1.35 | 1916.822 | 1916822436.9
1.355 | 1918.056 | 1918055696.6
1.36 | 1919.285 | 1919285204.6
1.365 | 1920.511 | 1920510986.2
1.37 | 1921.733 | 1921733066.0
1.375 | 1922.951 | 1922951468.8
1.38 | 1924.166 | 1924166218.9
1.385 | 1925.377 | 1925377340.5
1.39 | 1926.585 | 1926584857.4
1.395 | 1927.789 | 1927788793.3
1.4 | 1928.989 | 1928989171.5
1.405 | 1930.186 | 1930186015.3
1.41 | 1931.379 | 1931379347.4
1.415 | 1932.569 | 1932569190.7
1.42 | 1933.756 | 1933755567.6
1.425 | 1934.939 | 1934938500.4
1.43 | 1936.118 | 1936118011.0
1.435 | 1937.294 | 1937294121.4
1.44 | 1938.467 | 1938466853.0
1.445 | 1939.636 | 1939636227.2
1.45 | 1940.802 | 1940802265.3
1.455 | 1941.965 | 1941964988.2
1.46 | 1943.124 | 1943124416.7
1.465 | 1944.281 | 1944280571.4
1.47 | 1945.433 | 1945433472.5
1.475 | 1946.583 | 1946583140.3
1.48 | 1947.73 | 1947729594.8
1.485 | 1948.873 | 1948872855.7
1.49 | 1950.013 | 1950012942.7
1.495 | 1951.15 | 1951149875.1
1.5 | 1952.284 | 1952283672.2
1.505 | 1953.414 | 1953414353.1
1.51 | 1954.542 | 1954541936.5
1.515 | 1955.666 | 1955666441.3
1.52 | 1956.788 | 1956787885.9
1.525 | 1957.906 | 1957906288.7
1.53 | 1959.022 | 1959021667.9
1.535 | 1960.134 | 1960134041.4
1.54 | 1961.243 | 1961243427.2
1.545 | 1962.35 | 1962349842.9
1.55 | 1963.453 | 1963453305.9
1.555 | 1964.554 | 1964553833.8
1.56 | 1965.651 | 1965651443.7
1.565 | 1966.746 | 1966746152.6
1.57 | 1967.838 | 1967837977.5
1.575 | 1968.927 | 1968926935.0
1.58 | 1970.013 | 1970013041.9
1.585 | 1971.096 | 1971096314.4
1.59 | 1972.177 | 1972176769.0
1.595 | 1973.254 | 1973254421.8
1.6 | 1974.329 | 1974329288.7
1.605 | 1975.401 | 1975401385.7
1.61 | 1976.471 | 1976470728.5
1.615 | 1977.537 | 1977537332.7
1.62 | 1978.601 | 1978601213.8
1.625 | 1979.662 | 1979662387.0
1.63 | 1980.721 | 1980720867.5
1.635 | 1981.777 | 1981776670.5
1.64 | 1982.83 | 1982829810.8
1.645 | 1983.88 | 1983880303.3
1.65 | 1984.928 | 1984928162.6
1.655 | 1985.973 | 1985973403.2
1.66 | 1987.016 | 1987016039.7
1.665 | 1988.056 | 1988056086.2
1.67 | 1989.094 | 1989093557.0
1.675 | 1990.128 | 1990128466.1
1.68 | 1991.161 | 1991160827.5
1.685 | 1992.191 | 1992190654.9
1.69 | 1993.218 | 1993217962.2
1.695 | 1994.243 | 1994242762.9
1.7 | 1995.265 | 1995265070.4
1.71 | 1997.302 | 1997302259.5
1.72 | 1999.33 | 1999329635.1
1.73 | 2001.347 | 2001347301.1
1.74 | 2003.355 | 2003355359.8
1.75 | 2005.354 | 2005353911.6
1.76 | 2007.343 | 2007343055.5
1.77 | 2009.323 | 2009322888.9
1.78 | 2011.294 | 2011293507.5
1.79 | 2013.255 | 2013255005.7
1.8 | 2015.207 | 2015207476.2
1.81 | 2017.151 | 2017151010.4
1.82 | 2019.086 | 2019085698.2
1.83 | 2021.012 | 2021011628.1
1.84 | 2022.929 | 2022928887.3
1.85 | 2024.838 | 2024837561.7
1.86 | 2026.738 | 2026737735.7
1.87 | 2028.629 | 2028629492.6
1.88 | 2030.513 | 2030512914.4
1.89 | 2032.388 | 2032388081.9
1.9 | 2034.255 | 2034255074.5
1.91 | 2036.114 | 2036113970.7
1.92 | 2037.965 | 2037964847.6
1.93 | 2039.808 | 2039807781.5
1.94 | 2041.643 | 2041642847.1
1.95 | 2043.47 | 2043470118.5
1.96 | 2045.29 | 2045289668.4
1.97 | 2047.102 | 2047101568.6
1.98 | 2048.906 | 2048905889.8
1.99 | 2050.703 | 2050702701.8
2 | 2052.492 | 2052492073.3
2.02 | 2056.049 | 2056048764.9
2.04 | 2059.576 | 2059576495.6
2.06 | 2063.076 | 2063075781.6
2.08 | 2066.547 | 2066547125.0
2.1 | 2069.991 | 2069991014.4
2.12 | 2073.408 | 2073407925.3
2.14 | 2076.798 | 2076798320.5
2.16 | 2080.163 | 2080162650.5
2.18 | 2083.501 | 2083501354.5
2.2 | 2086.815 | 2086814859.9
2.22 | 2090.104 | 2090103583.4
2.24 | 2093.368 | 2093367931.0
2.26 | 2096.608 | 2096608298.6
2.28 | 2099.825 | 2099825072.3
2.3 | 2103.019 | 2103018628.4
2.32 | 2106.189 | 2106189334.3
2.34 | 2109.338 | 2109337548.3
2.36 | 2112.464 | 2112463620.1
2.38 | 2115.568 | 2115567891.1
2.4 | 2118.651 | 2118650694.6
2.42 | 2121.712 | 2121712356.0
2.44 | 2124.753 | 2124753193.3
2.46 | 2127.774 | 2127773517.0
2.48 | 2130.774 | 2130773630.5
2.5 | 2133.754 | 2133753830.6
2.52 | 2136.714 | 2136714406.9
2.54 | 2139.656 | 2139655643.0
2.56 | 2142.578 | 2142577815.9
2.58 | 2145.481 | 2145481196.6
2.6 | 2148.366 | 2148366050.3
2.62 | 2151.233 | 2151232636.4
2.64 | 2154.081 | 2154081208.5
2.66 | 2156.912 | 2156912015.2
2.68 | 2159.725 | 2159725299.3
2.7 | 2162.521 | 2162521299.1
2.72 | 2165.3 | 2165300247.5
2.74 | 2168.062 | 2168062372.7
2.76 | 2170.808 | 2170807898.2
2.78 | 2173.537 | 2173537043.0
2.8 | 2176.25 | 2176250021.5
2.82 | 2178.947 | 2178947044.0
2.84 | 2181.628 | 2181628316.5
2.86 | 2184.294 | 2184294040.9
2.88 | 2186.944 | 2186944415.1
2.9 | 2189.58 | 2189579633.2
2.92 | 2192.2 | 2192199885.4
2.94 | 2194.805 | 2194805358.4
2.96 | 2197.396 | 2197396235.1
2.98 | 2199.973 | 2199972695.3
3 | 2202.535 | 2202534914.9