## Sheet1
strain,- | stress,MPa | stress,Pa
0 | 627.545 | 627545033.1
0.002 | 761.9423 | 761942256.7
0.004 | 817.558 | 817558049.4
0.006 | 854.3602 | 854360223.0
0.008 | 882.2369 | 882236874.6
0.01 | 904.8284 | 904828360.1
0.012 | 923.9007 | 923900709.5
0.014 | 940.4508 | 940450810.0
0.016 | 955.099 | 955099019.3
0.018 | 968.2588 | 968258753.5
0.02 | 980.2199 | 980219915.6
0.022 | 991.194 | 991193972.6
0.024 | 1001.34 | 1001340107.6
0.026 | 1010.781 | 1010781266.9
0.028 | 1019.614 | 1019614464.3
0.03 | 1027.918 | 1027917649.8
0.032 | 1035.754 | 1035754436.0
0.034 | 1043.177 | 1043177438.5
0.036 | 1050.231 | 1050230692.6
0.038 | 1056.951 | 1056951438.1
0.04 | 1063.371 | 1063371460.1
0.042 | 1069.518 | 1069518113.9
0.044 | 1075.415 | 1075415118.1
0.046 | 1081.083 | 1081083177.7
0.048 | 1086.54 | 1086540477.9
0.05 | 1091.803 | 1091803080.6
0.052 | 1096.885 | 1096885245.4
0.054 | 1101.8 | 1101799692.3
0.056 | 1106.558 | 1106557816.6
0.058 | 1111.17 | 1111169869.5
0.06 | 1115.645 | 1115645106.6
0.062 | 1119.992 | 1119991914.5
0.064 | 1124.218 | 1124217917.3
0.066 | 1128.33 | 1128330066.6
0.068 | 1132.335 | 1132334719.7
0.07 | 1136.238 | 1136237705.7
0.072 | 1140.044 | 1140044383.1
0.074 | 1143.76 | 1143759689.4
0.076 | 1147.388 | 1147388184.7
0.078 | 1150.934 | 1150934089.6
0.08 | 1154.401 | 1154401318.2
0.082 | 1157.794 | 1157793507.3
0.084 | 1161.114 | 1161114042.5
0.086 | 1164.366 | 1164366080.9
0.088 | 1167.553 | 1167552571.3
0.09 | 1170.676 | 1170676272.5
0.092 | 1173.74 | 1173739769.2
0.094 | 1176.745 | 1176745486.8
0.096 | 1179.696 | 1179695703.8
0.098 | 1182.593 | 1182592564.3
0.1 | 1185.438 | 1185438087.8
0.102 | 1188.234 | 1188234179.2
0.104 | 1190.983 | 1190982637.1
0.106 | 1193.685 | 1193685161.7
0.108 | 1196.343 | 1196343362.1
0.11 | 1198.959 | 1198958762.7
0.112 | 1201.533 | 1201532808.7
0.114 | 1204.067 | 1204066872.3
0.116 | 1206.562 | 1206562256.9
0.118 | 1209.02 | 1209020201.9
0.12 | 1211.442 | 1211441886.9
0.122 | 1213.828 | 1213828435.8
0.124 | 1216.181 | 1216180919.6
0.126 | 1218.5 | 1218500360.2
0.128 | 1220.788 | 1220787733.5
0.13 | 1223.044 | 1223043971.6
0.132 | 1225.27 | 1225269966.0
0.134 | 1227.467 | 1227466569.6
0.136 | 1229.635 | 1229634598.9
0.138 | 1231.775 | 1231774836.3
0.14 | 1233.888 | 1233888031.8
0.142 | 1235.975 | 1235974904.7
0.144 | 1238.036 | 1238036145.7
0.146 | 1240.072 | 1240072417.9
0.148 | 1242.084 | 1242084358.5
0.15 | 1244.073 | 1244072580.2
0.152 | 1246.038 | 1246037672.3
0.154 | 1247.98 | 1247980202.0
0.156 | 1249.901 | 1249900715.5
0.158 | 1251.8 | 1251799738.9
0.16 | 1253.678 | 1253677779.4
0.162 | 1255.535 | 1255535326.0
0.164 | 1257.373 | 1257372850.6
0.166 | 1259.191 | 1259190808.4
0.168 | 1260.99 | 1260989639.2
0.17 | 1262.77 | 1262769767.8
0.172 | 1264.532 | 1264531604.5
0.174 | 1266.276 | 1266275546.2
0.176 | 1268.002 | 1268001976.6
0.178 | 1269.711 | 1269711267.1
0.18 | 1271.404 | 1271403777.1
0.182 | 1273.08 | 1273079854.5
0.184 | 1274.74 | 1274739836.4
0.186 | 1276.384 | 1276384049.2
0.188 | 1278.013 | 1278012809.7
0.19 | 1279.626 | 1279626424.5
0.192 | 1281.225 | 1281225191.5
0.194 | 1282.809 | 1282809399.4
0.196 | 1284.379 | 1284379328.4
0.198 | 1285.935 | 1285935250.6
0.2 | 1287.477 | 1287477430.3
0.202 | 1289.006 | 1289006124.1
0.204 | 1290.522 | 1290521581.5
0.206 | 1292.024 | 1292024044.8
0.208 | 1293.514 | 1293513749.8
0.21 | 1294.991 | 1294990925.5
0.212 | 1296.456 | 1296455794.9
0.214 | 1297.909 | 1297908574.9
0.216 | 1299.349 | 1299349476.7
0.218 | 1300.779 | 1300778705.8
0.22 | 1302.196 | 1302196462.2
0.222 | 1303.603 | 1303602941.0
0.224 | 1304.998 | 1304998331.9
0.226 | 1306.383 | 1306382820.1
0.228 | 1307.757 | 1307756585.8
0.23 | 1309.12 | 1309119804.9
0.232 | 1310.473 | 1310472648.8
0.234 | 1311.815 | 1311815284.8
0.236 | 1313.148 | 1313147875.8
0.238 | 1314.471 | 1314470581.2
0.24 | 1315.784 | 1315783556.2
0.242 | 1317.087 | 1317086952.3
0.244 | 1318.381 | 1318380917.8
0.246 | 1319.666 | 1319665597.0
0.248 | 1320.941 | 1320941131.2
0.25 | 1322.208 | 1322207658.3
0.252 | 1323.465 | 1323465313.1
0.254 | 1324.714 | 1324714227.3
0.256 | 1325.955 | 1325954529.5
0.258 | 1327.186 | 1327186345.7
0.26 | 1328.41 | 1328409798.9
0.262 | 1329.625 | 1329625009.4
0.264 | 1330.832 | 1330832095.0
0.266 | 1332.031 | 1332031170.7
0.268 | 1333.222 | 1333222349.3
0.27 | 1334.406 | 1334405741.0
0.272 | 1335.581 | 1335581453.7
0.274 | 1336.75 | 1336749593.1
0.276 | 1337.91 | 1337910262.6
0.278 | 1339.064 | 1339063563.5
0.28 | 1340.21 | 1340209595.0
0.282 | 1341.348 | 1341348454.3
0.284 | 1342.48 | 1342480236.5
0.286 | 1343.605 | 1343605034.9
0.288 | 1344.723 | 1344722941.0
0.29 | 1345.834 | 1345834044.2
0.292 | 1346.938 | 1346938432.5
0.294 | 1348.036 | 1348036191.8
0.296 | 1349.127 | 1349127406.7
0.298 | 1350.212 | 1350212159.8
0.3 | 1351.291 | 1351290532.4
0.302 | 1352.363 | 1352362604.0
0.304 | 1353.428 | 1353428452.8
0.306 | 1354.488 | 1354488155.5
0.308 | 1355.542 | 1355541787.2
0.31 | 1356.589 | 1356589421.7
0.312 | 1357.631 | 1357631131.5
0.314 | 1358.667 | 1358666987.6
0.316 | 1359.697 | 1359697059.9
0.318 | 1360.721 | 1360721417.0
0.32 | 1361.74 | 1361740126.1
0.322 | 1362.753 | 1362753253.3
0.324 | 1363.761 | 1363760863.5
0.326 | 1364.763 | 1364763020.6
0.328 | 1365.76 | 1365759787.1
0.33 | 1366.751 | 1366751224.6
0.332 | 1367.737 | 1367737393.6
0.334 | 1368.718 | 1368718353.6
0.336 | 1369.694 | 1369694162.9
0.338 | 1370.665 | 1370664878.9
0.34 | 1371.631 | 1371630558.2
0.342 | 1372.591 | 1372591256.1
0.344 | 1373.547 | 1373547027.4
0.346 | 1374.498 | 1374497925.5
0.348 | 1375.444 | 1375444003.3
0.35 | 1376.385 | 1376385312.6
0.352 | 1377.322 | 1377321904.6
0.354 | 1378.254 | 1378253829.3
0.356 | 1379.181 | 1379181136.3
0.358 | 1380.104 | 1380103874.0
0.36 | 1381.022 | 1381022090.4
0.362 | 1381.936 | 1381935832.4
0.364 | 1382.845 | 1382845146.4
0.366 | 1383.75 | 1383750078.0
0.368 | 1384.651 | 1384650672.0
0.37 | 1385.547 | 1385546972.6
0.372 | 1386.439 | 1386439023.2
0.374 | 1387.327 | 1387326866.8
0.376 | 1388.211 | 1388210545.3
0.378 | 1389.09 | 1389090100.4
0.38 | 1389.966 | 1389965572.9
0.382 | 1390.837 | 1390837003.1
0.384 | 1391.704 | 1391704430.6
0.386 | 1392.568 | 1392567894.5
0.388 | 1393.427 | 1393427433.3
0.39 | 1394.283 | 1394283084.9
0.392 | 1395.135 | 1395134886.6
0.394 | 1395.983 | 1395982875.3
0.396 | 1396.827 | 1396827087.2
0.398 | 1397.668 | 1397667558.1
0.4 | 1398.504 | 1398504323.1
0.402 | 1399.337 | 1399337417.1
0.404 | 1400.167 | 1400166874.2
0.406 | 1400.993 | 1400992728.3
0.408 | 1401.815 | 1401815012.5
0.41 | 1402.634 | 1402633759.6
0.412 | 1403.449 | 1403449002.0
0.414 | 1404.261 | 1404260771.6
0.416 | 1405.069 | 1405069099.9
0.418 | 1405.874 | 1405874017.7
0.42 | 1406.676 | 1406675555.8
0.422 | 1407.474 | 1407473744.2
0.424 | 1408.269 | 1408268612.8
0.426 | 1409.06 | 1409060190.9
0.428 | 1409.849 | 1409848507.4
0.43 | 1410.634 | 1410633591.0
0.432 | 1411.415 | 1411415469.7
0.434 | 1412.194 | 1412194171.5
0.436 | 1412.97 | 1412969723.7
0.438 | 1413.742 | 1413742153.4
0.44 | 1414.511 | 1414511487.4
0.442 | 1415.278 | 1415277752.1
0.444 | 1416.041 | 1416040973.5
0.446 | 1416.801 | 1416801177.2
0.448 | 1417.558 | 1417558388.7
0.45 | 1418.313 | 1418312632.9
0.452 | 1419.064 | 1419063934.7
0.454 | 1419.812 | 1419812318.4
0.456 | 1420.558 | 1420557808.2
0.458 | 1421.3 | 1421300427.7
0.46 | 1422.04 | 1422040200.6
0.462 | 1422.777 | 1422777150.0
0.464 | 1423.511 | 1423511298.9
0.466 | 1424.243 | 1424242669.8
0.468 | 1424.971 | 1424971285.1
0.47 | 1425.697 | 1425697167.0
0.472 | 1426.42 | 1426420337.2
0.474 | 1427.141 | 1427140817.2
0.476 | 1427.859 | 1427858628.4
0.478 | 1428.574 | 1428573791.8
0.48 | 1429.286 | 1429286328.1
0.482 | 1429.996 | 1429996257.8
0.484 | 1430.704 | 1430703601.4
0.486 | 1431.408 | 1431408378.7
0.488 | 1432.111 | 1432110609.6
0.49 | 1432.81 | 1432810313.6
0.492 | 1433.508 | 1433507510.2
0.494 | 1434.202 | 1434202218.4
0.496 | 1434.894 | 1434894457.1
0.498 | 1435.584 | 1435584245.0
0.5 | 1436.272 | 1436271600.5
0.505 | 1437.979 | 1437979467.0
0.51 | 1439.673 | 1439672524.1
0.515 | 1441.351 | 1441351043.4
0.52 | 1443.015 | 1443015289.1
0.525 | 1444.666 | 1444665517.8
0.53 | 1446.302 | 1446301979.4
0.535 | 1447.925 | 1447924916.7
0.54 | 1449.535 | 1449534566.4
0.545 | 1451.131 | 1451131158.6
0.55 | 1452.715 | 1452714917.5
0.555 | 1454.286 | 1454286061.4
0.56 | 1455.845 | 1455844803.0
0.565 | 1457.391 | 1457391349.5
0.57 | 1458.926 | 1458925903.0
0.575 | 1460.449 | 1460448660.2
0.58 | 1461.96 | 1461959813.3
0.585 | 1463.46 | 1463459549.5
0.59 | 1464.948 | 1464948051.3
0.595 | 1466.425 | 1466425497.1
0.6 | 1467.892 | 1467892060.8
0.605 | 1469.348 | 1469347912.1
0.61 | 1470.793 | 1470793216.7
0.615 | 1472.228 | 1472228136.6
0.62 | 1473.653 | 1473652829.8
0.625 | 1475.067 | 1475067450.7
0.63 | 1476.472 | 1476472150.3
0.635 | 1477.867 | 1477867075.8
0.64 | 1479.252 | 1479252371.5
0.645 | 1480.628 | 1480628178.3
0.65 | 1481.995 | 1481994633.8
0.655 | 1483.352 | 1483351872.8
0.66 | 1484.7 | 1484700027.1
0.665 | 1486.039 | 1486039225.5
0.67 | 1487.37 | 1487369594.1
0.675 | 1488.691 | 1488691256.5
0.68 | 1490.004 | 1490004333.3
0.685 | 1491.309 | 1491308942.8
0.69 | 1492.605 | 1492605200.8
0.695 | 1493.893 | 1493893220.7
0.7 | 1495.173 | 1495173113.4
0.705 | 1496.445 | 1496444987.8
0.71 | 1497.709 | 1497708950.2
0.715 | 1498.965 | 1498965105.2
0.72 | 1500.214 | 1500213555.0
0.725 | 1501.454 | 1501454399.9
0.73 | 1502.688 | 1502687738.1
0.735 | 1503.914 | 1503913665.9
0.74 | 1505.132 | 1505132277.8
0.745 | 1506.344 | 1506343666.4
0.75 | 1507.548 | 1507547922.5
0.755 | 1508.745 | 1508745135.3
0.76 | 1509.935 | 1509935392.2
0.765 | 1511.119 | 1511118778.8
0.77 | 1512.295 | 1512295379.4
0.775 | 1513.465 | 1513465276.5
0.78 | 1514.629 | 1514628551.2
0.785 | 1515.785 | 1515785283.0
0.79 | 1516.936 | 1516935549.9
0.795 | 1518.079 | 1518079428.8
0.8 | 1519.217 | 1519216994.9
0.805 | 1520.348 | 1520348322.1
0.81 | 1521.473 | 1521473483.1
0.815 | 1522.593 | 1522592549.2
0.82 | 1523.706 | 1523705590.4
0.825 | 1524.813 | 1524812675.7
0.83 | 1525.914 | 1525913872.7
0.835 | 1527.009 | 1527009247.9
0.84 | 1528.099 | 1528098866.7
0.845 | 1529.183 | 1529182793.1
0.85 | 1530.261 | 1530261090.5
0.855 | 1531.334 | 1531333820.9
0.86 | 1532.401 | 1532401045.2
0.865 | 1533.463 | 1533462823.5
0.87 | 1534.519 | 1534519214.9
0.875 | 1535.57 | 1535570277.3
0.88 | 1536.616 | 1536616067.9
0.885 | 1537.657 | 1537656642.7
0.89 | 1538.692 | 1538692057.1
0.895 | 1539.722 | 1539722365.4
0.9 | 1540.748 | 1540747621.1
0.905 | 1541.768 | 1541767876.8
0.91 | 1542.783 | 1542783184.2
0.915 | 1543.794 | 1543793594.5
0.92 | 1544.799 | 1544799157.6
0.925 | 1545.8 | 1545799923.2
0.93 | 1546.796 | 1546795939.6
0.935 | 1547.787 | 1547787254.9
0.94 | 1548.774 | 1548773916.2
0.945 | 1549.756 | 1549755969.9
0.95 | 1550.733 | 1550733461.7
0.955 | 1551.706 | 1551706436.6
0.96 | 1552.675 | 1552674939.0
0.965 | 1553.639 | 1553639012.6
0.97 | 1554.599 | 1554598700.3
0.975 | 1555.554 | 1555554044.7
0.98 | 1556.505 | 1556505087.3
0.985 | 1557.452 | 1557451869.5
0.99 | 1558.394 | 1558394431.8
0.995 | 1559.333 | 1559332814.1
1 | 1560.267 | 1560267055.8
1.005 | 1561.197 | 1561197195.8
1.01 | 1562.123 | 1562123272.3
1.015 | 1563.045 | 1563045323.1
1.02 | 1563.963 | 1563963385.3
1.025 | 1564.877 | 1564877495.6
1.03 | 1565.788 | 1565787690.2
1.035 | 1566.694 | 1566694004.8
1.04 | 1567.596 | 1567596474.4
1.045 | 1568.495 | 1568495133.8
1.05 | 1569.39 | 1569390017.1
1.055 | 1570.281 | 1570281158.1
1.06 | 1571.169 | 1571168590.0
1.065 | 1572.052 | 1572052345.7
1.07 | 1572.932 | 1572932457.5
1.075 | 1573.809 | 1573808957.4
1.08 | 1574.682 | 1574681876.8
1.085 | 1575.551 | 1575551247.0
1.09 | 1576.417 | 1576417098.5
1.095 | 1577.279 | 1577279461.6
1.1 | 1578.138 | 1578138366.2
1.105 | 1578.994 | 1578993841.9
1.11 | 1579.846 | 1579845917.6
1.115 | 1580.695 | 1580694622.2
1.12 | 1581.54 | 1581539984.0
1.125 | 1582.382 | 1582382031.0
1.13 | 1583.221 | 1583220790.8
1.135 | 1584.056 | 1584056290.7
1.14 | 1584.889 | 1584888557.7
1.145 | 1585.718 | 1585717618.3
1.15 | 1586.543 | 1586543498.9
1.155 | 1587.366 | 1587366225.3
1.16 | 1588.186 | 1588185823.2
1.165 | 1589.002 | 1589002317.9
1.17 | 1589.816 | 1589815734.4
1.175 | 1590.626 | 1590626097.3
1.18 | 1591.433 | 1591433431.0
1.185 | 1592.238 | 1592237759.7
1.19 | 1593.039 | 1593039107.0
1.195 | 1593.837 | 1593837496.5
1.2 | 1594.633 | 1594632951.5
1.205 | 1595.425 | 1595425494.8
1.21 | 1596.215 | 1596215149.2
1.215 | 1597.002 | 1597001937.0
1.22 | 1597.786 | 1597785880.3
1.225 | 1598.567 | 1598567001.1
1.23 | 1599.345 | 1599345320.9
1.235 | 1600.121 | 1600120861.2
1.24 | 1600.894 | 1600893642.9
1.245 | 1601.664 | 1601663687.1
1.25 | 1602.431 | 1602431014.3
1.255 | 1603.196 | 1603195645.0
1.26 | 1603.958 | 1603957599.2
1.265 | 1604.717 | 1604716896.9
1.27 | 1605.474 | 1605473557.9
1.275 | 1606.228 | 1606227601.5
1.28 | 1606.979 | 1606979047.1
1.285 | 1607.728 | 1607727913.7
1.29 | 1608.474 | 1608474220.2
1.295 | 1609.218 | 1609217985.1
1.3 | 1609.959 | 1609959226.8
1.305 | 1610.698 | 1610697963.7
1.31 | 1611.434 | 1611434213.6
1.315 | 1612.168 | 1612167994.4
1.32 | 1612.899 | 1612899323.8
1.325 | 1613.628 | 1613628219.0
1.33 | 1614.355 | 1614354697.5
1.335 | 1615.079 | 1615078776.2
1.34 | 1615.8 | 1615800472.0
1.345 | 1616.52 | 1616519801.6
1.35 | 1617.237 | 1617236781.5
1.355 | 1617.951 | 1617951428.0
1.36 | 1618.664 | 1618663757.3
1.365 | 1619.374 | 1619373785.4
1.37 | 1620.082 | 1620081528.1
1.375 | 1620.787 | 1620787001.0
1.38 | 1621.49 | 1621490219.7
1.385 | 1622.191 | 1622191199.4
1.39 | 1622.89 | 1622889955.4
1.395 | 1623.587 | 1623586502.6
1.4 | 1624.281 | 1624280855.9
1.405 | 1624.973 | 1624973030.1
1.41 | 1625.663 | 1625663039.6
1.415 | 1626.351 | 1626350898.9
1.42 | 1627.037 | 1627036622.2
1.425 | 1627.72 | 1627720223.7
1.43 | 1628.402 | 1628401717.3
1.435 | 1629.081 | 1629081116.8
1.44 | 1629.758 | 1629758436.1
1.445 | 1630.434 | 1630433688.5
1.45 | 1631.107 | 1631106887.6
1.455 | 1631.778 | 1631778046.6
1.46 | 1632.447 | 1632447178.7
1.465 | 1633.114 | 1633114296.9
1.47 | 1633.779 | 1633779414.1
1.475 | 1634.443 | 1634442543.1
1.48 | 1635.104 | 1635103696.5
1.485 | 1635.763 | 1635762886.9
1.49 | 1636.42 | 1636420126.7
1.495 | 1637.075 | 1637075428.2
1.5 | 1637.729 | 1637728803.5
1.505 | 1638.38 | 1638380264.6
1.51 | 1639.03 | 1639029823.6
1.515 | 1639.677 | 1639677492.2
1.52 | 1640.323 | 1640323282.2
1.525 | 1640.967 | 1640967205.2
1.53 | 1641.609 | 1641609272.5
1.535 | 1642.249 | 1642249495.8
1.54 | 1642.888 | 1642887886.1
1.545 | 1643.524 | 1643524454.7
1.55 | 1644.159 | 1644159212.6
1.555 | 1644.792 | 1644792170.8
1.56 | 1645.423 | 1645423340.2
1.565 | 1646.053 | 1646052731.6
1.57 | 1646.68 | 1646680355.5
1.575 | 1647.306 | 1647306222.6
1.58 | 1647.93 | 1647930343.3
1.585 | 1648.553 | 1648552728.1
1.59 | 1649.173 | 1649173387.1
1.595 | 1649.792 | 1649792330.6
1.6 | 1650.41 | 1650409568.6
1.605 | 1651.025 | 1651025111.3
1.61 | 1651.639 | 1651638968.4
1.615 | 1652.251 | 1652251149.9
1.62 | 1652.862 | 1652861665.4
1.625 | 1653.471 | 1653470524.6
1.63 | 1654.078 | 1654077737.1
1.635 | 1654.683 | 1654683312.4
1.64 | 1655.287 | 1655287259.8
1.645 | 1655.89 | 1655889588.7
1.65 | 1656.49 | 1656490308.3
1.655 | 1657.089 | 1657089427.8
1.66 | 1657.687 | 1657686956.2
1.665 | 1658.283 | 1658282902.6
1.67 | 1658.877 | 1658877275.8
1.675 | 1659.47 | 1659470084.7
1.68 | 1660.061 | 1660061338.1
1.685 | 1660.651 | 1660651044.7
1.69 | 1661.239 | 1661239213.1
1.695 | 1661.826 | 1661825851.7
1.7 | 1662.411 | 1662410969.2
1.71 | 1663.577 | 1663576674.0
1.72 | 1664.736 | 1664736394.0
1.73 | 1665.89 | 1665890194.2
1.74 | 1667.038 | 1667038138.9
1.75 | 1668.18 | 1668180291.2
1.76 | 1669.317 | 1669316713.2
1.77 | 1670.447 | 1670447465.8
1.78 | 1671.573 | 1671572609.3
1.79 | 1672.692 | 1672692202.6
1.8 | 1673.806 | 1673806303.9
1.81 | 1674.915 | 1674914970.5
1.82 | 1676.018 | 1676018258.6
1.83 | 1677.116 | 1677116223.7
1.84 | 1678.209 | 1678208920.3
1.85 | 1679.296 | 1679296402.2
1.86 | 1680.379 | 1680378722.1
1.87 | 1681.456 | 1681455932.2
1.88 | 1682.528 | 1682528083.6
1.89 | 1683.595 | 1683595226.9
1.9 | 1684.657 | 1684657411.8
1.91 | 1685.715 | 1685714687.2
1.92 | 1686.767 | 1686767101.3
1.93 | 1687.815 | 1687814701.6
1.94 | 1688.858 | 1688857534.9
1.95 | 1689.896 | 1689895647.3
1.96 | 1690.929 | 1690929084.2
1.97 | 1691.958 | 1691957890.4
1.98 | 1692.982 | 1692982109.8
1.99 | 1694.002 | 1694001786.1
2 | 1695.017 | 1695016962.0
2.02 | 1697.034 | 1697033980.8
2.04 | 1699.033 | 1699033496.9
2.06 | 1701.016 | 1701015831.3
2.08 | 1702.981 | 1702981296.6
2.1 | 1704.93 | 1704930196.2
2.12 | 1706.863 | 1706862825.5
2.14 | 1708.779 | 1708779472.0
2.16 | 1710.68 | 1710680415.3
2.18 | 1712.566 | 1712565927.7
2.2 | 1714.436 | 1714436274.3
2.22 | 1716.292 | 1716291713.2
2.24 | 1718.132 | 1718132495.9
2.26 | 1719.959 | 1719958867.5
2.28 | 1721.771 | 1721771066.9
2.3 | 1723.569 | 1723569326.8
2.32 | 1725.354 | 1725353874.4
2.34 | 1727.125 | 1727124930.9
2.36 | 1728.883 | 1728882712.4
2.38 | 1730.627 | 1730627429.6
2.4 | 1732.359 | 1732359288.2
2.42 | 1734.078 | 1734078488.8
2.44 | 1735.785 | 1735785227.4
2.46 | 1737.48 | 1737479695.5
2.48 | 1739.162 | 1739162079.8
2.5 | 1740.833 | 1740832563.0
2.52 | 1742.491 | 1742491323.4
2.54 | 1744.139 | 1744138535.4
2.56 | 1745.774 | 1745774369.3
2.58 | 1747.399 | 1747398991.7
2.6 | 1749.013 | 1749012565.3
2.62 | 1750.615 | 1750615249.6
2.64 | 1752.207 | 1752207200.2
2.66 | 1753.789 | 1753788569.4
2.68 | 1755.36 | 1755359506.5
2.7 | 1756.92 | 1756920157.3
2.72 | 1758.471 | 1758470664.6
2.74 | 1760.011 | 1760011168.1
2.76 | 1761.542 | 1761541804.7
2.78 | 1763.063 | 1763062708.5
2.8 | 1764.574 | 1764574010.6
2.82 | 1766.076 | 1766075839.5
2.84 | 1767.568 | 1767568321.3
2.86 | 1769.052 | 1769051579.3
2.88 | 1770.526 | 1770525734.3
2.9 | 1771.991 | 1771990905.0
2.92 | 1773.447 | 1773447207.3
2.94 | 1774.895 | 1774894755.3
2.96 | 1776.334 | 1776333660.5
2.98 | 1777.764 | 1777764032.3
3 | 1779.186 | 1779185978.3