## Sheet1
strain,- | stress,MPa | stress,Pa
0 | 738.8012 | 738801169.7
0.002 | 876.1382 | 876138173.1
0.004 | 932.0282 | 932028221.8
0.006 | 968.7492 | 968749192.6
0.008 | 996.4334 | 996433368.0
0.01 | 1018.789 | 1018789388.2
0.012 | 1037.609 | 1037609258.2
0.014 | 1053.901 | 1053901423.3
0.016 | 1068.292 | 1068291857.1
0.018 | 1081.197 | 1081196829.2
0.02 | 1092.908 | 1092907702.1
0.022 | 1103.637 | 1103636658.8
0.024 | 1113.543 | 1113543185.9
0.026 | 1122.75 | 1122750299.5
0.028 | 1131.355 | 1131354949.6
0.03 | 1139.435 | 1139434947.2
0.032 | 1147.054 | 1147053724.9
0.034 | 1154.264 | 1154263698.1
0.036 | 1161.109 | 1161108694.5
0.038 | 1167.626 | 1167625746.3
0.04 | 1173.846 | 1173846435.9
0.042 | 1179.798 | 1179797923.0
0.044 | 1185.504 | 1185503739.5
0.046 | 1190.984 | 1190984413.0
0.048 | 1196.258 | 1196257961.1
0.05 | 1201.34 | 1201340287.4
0.052 | 1206.246 | 1206245502.4
0.054 | 1210.986 | 1210986185.6
0.056 | 1215.574 | 1215573600.4
0.058 | 1220.018 | 1220017873.5
0.06 | 1224.328 | 1224328143.6
0.062 | 1228.513 | 1228512687.1
0.064 | 1232.579 | 1232579024.0
0.066 | 1236.534 | 1236534008.3
0.068 | 1240.384 | 1240383904.7
0.07 | 1244.134 | 1244134455.1
0.072 | 1247.791 | 1247790935.2
0.074 | 1251.358 | 1251358204.8
0.076 | 1254.841 | 1254840750.0
0.078 | 1258.243 | 1258242721.1
0.08 | 1261.568 | 1261567966.0
0.082 | 1264.82 | 1264820058.3
0.084 | 1268.002 | 1268002323.7
0.086 | 1271.118 | 1271117862.2
0.088 | 1274.17 | 1274169568.6
0.09 | 1277.16 | 1277160149.7
0.092 | 1280.092 | 1280092141.1
0.094 | 1282.968 | 1282967921.1
0.096 | 1285.79 | 1285789723.6
0.098 | 1288.56 | 1288559649.6
0.1 | 1291.28 | 1291279677.6
0.102 | 1293.952 | 1293951673.4
0.104 | 1296.577 | 1296577397.9
0.106 | 1299.159 | 1299158515.6
0.108 | 1301.697 | 1301696601.0
0.11 | 1304.193 | 1304193145.2
0.112 | 1306.65 | 1306649562.1
0.114 | 1309.067 | 1309067193.0
0.116 | 1311.447 | 1311447312.1
0.118 | 1313.791 | 1313791130.7
0.12 | 1316.1 | 1316099801.4
0.122 | 1318.374 | 1318374421.7
0.124 | 1320.616 | 1320616037.8
0.126 | 1322.826 | 1322825647.2
0.128 | 1325.004 | 1325004202.5
0.13 | 1327.153 | 1327152613.3
0.132 | 1329.272 | 1329271749.3
0.134 | 1331.362 | 1331362442.5
0.136 | 1333.425 | 1333425489.2
0.138 | 1335.462 | 1335461652.1
0.14 | 1337.472 | 1337471662.3
0.142 | 1339.456 | 1339456221.0
0.144 | 1341.416 | 1341416000.9
0.146 | 1343.352 | 1343351648.1
0.148 | 1345.264 | 1345263783.1
0.15 | 1347.153 | 1347153002.7
0.152 | 1349.02 | 1349019880.5
0.154 | 1350.865 | 1350864968.7
0.156 | 1352.689 | 1352688798.8
0.158 | 1354.492 | 1354491882.7
0.16 | 1356.275 | 1356274713.8
0.162 | 1358.038 | 1358037767.7
0.164 | 1359.782 | 1359781503.4
0.166 | 1361.506 | 1361506363.5
0.168 | 1363.213 | 1363212775.5
0.17 | 1364.901 | 1364901152.1
0.172 | 1366.572 | 1366571892.3
0.174 | 1368.225 | 1368225381.6
0.176 | 1369.862 | 1369861992.8
0.178 | 1371.482 | 1371482086.5
0.18 | 1373.086 | 1373086011.8
0.182 | 1374.674 | 1374674106.6
0.184 | 1376.247 | 1376246698.0
0.186 | 1377.804 | 1377804103.0
0.188 | 1379.347 | 1379346628.8
0.19 | 1380.875 | 1380874573.1
0.192 | 1382.388 | 1382388224.9
0.194 | 1383.888 | 1383887864.1
0.196 | 1385.374 | 1385373762.6
0.198 | 1386.846 | 1386846184.4
0.2 | 1388.305 | 1388305385.5
0.202 | 1389.752 | 1389751614.8
0.204 | 1391.185 | 1391185114.1
0.206 | 1392.606 | 1392606118.2
0.208 | 1394.015 | 1394014855.6
0.21 | 1395.412 | 1395411548.3
0.212 | 1396.796 | 1396796412.3
0.214 | 1398.17 | 1398169657.7
0.216 | 1399.531 | 1399531488.9
0.218 | 1400.882 | 1400882104.9
0.22 | 1402.222 | 1402221699.6
0.222 | 1403.55 | 1403550461.6
0.224 | 1404.869 | 1404868574.8
0.226 | 1406.176 | 1406176218.1
0.228 | 1407.474 | 1407473566.2
0.23 | 1408.761 | 1408760789.1
0.232 | 1410.038 | 1410038052.7
0.234 | 1411.306 | 1411305518.7
0.236 | 1412.563 | 1412563345.0
0.238 | 1413.812 | 1413811685.4
0.24 | 1415.051 | 1415050690.1
0.242 | 1416.281 | 1416280505.7
0.244 | 1417.501 | 1417501275.4
0.246 | 1418.713 | 1418713138.7
0.248 | 1419.916 | 1419916232.3
0.25 | 1421.111 | 1421110689.4
0.252 | 1422.297 | 1422296640.1
0.254 | 1423.474 | 1423474211.8
0.256 | 1424.644 | 1424643528.8
0.258 | 1425.805 | 1425804712.7
0.26 | 1426.958 | 1426957882.3
0.262 | 1428.103 | 1428103153.8
0.264 | 1429.241 | 1429240640.8
0.266 | 1430.37 | 1430370454.7
0.268 | 1431.493 | 1431492704.0
0.27 | 1432.607 | 1432607495.3
0.272 | 1433.715 | 1433714932.8
0.274 | 1434.815 | 1434815118.3
0.276 | 1435.908 | 1435908151.7
0.278 | 1436.994 | 1436994130.7
0.28 | 1438.073 | 1438073151.0
0.282 | 1439.145 | 1439145306.4
0.284 | 1440.211 | 1440210688.7
0.286 | 1441.269 | 1441269387.8
0.288 | 1442.321 | 1442321491.8
0.29 | 1443.367 | 1443367087.2
0.292 | 1444.406 | 1444406258.7
0.294 | 1445.439 | 1445439089.1
0.296 | 1446.466 | 1446465659.9
0.298 | 1447.486 | 1447486050.8
0.3 | 1448.5 | 1448500340.2
0.302 | 1449.509 | 1449508604.6
0.304 | 1450.511 | 1450510919.5
0.306 | 1451.507 | 1451507358.6
0.308 | 1452.498 | 1452497994.3
0.31 | 1453.483 | 1453482897.9
0.312 | 1454.462 | 1454462139.0
0.314 | 1455.436 | 1455435786.2
0.316 | 1456.404 | 1456403906.6
0.318 | 1457.367 | 1457366566.3
0.32 | 1458.324 | 1458323830.1
0.322 | 1459.276 | 1459275761.6
0.324 | 1460.222 | 1460222423.3
0.326 | 1461.164 | 1461163876.5
0.328 | 1462.1 | 1462100181.7
0.33 | 1463.031 | 1463031398.0
0.332 | 1463.958 | 1463957583.7
0.334 | 1464.879 | 1464878795.9
0.336 | 1465.795 | 1465795090.8
0.338 | 1466.707 | 1466706523.7
0.34 | 1467.613 | 1467613148.9
0.342 | 1468.515 | 1468515019.7
0.344 | 1469.412 | 1469412188.7
0.346 | 1470.305 | 1470304707.4
0.348 | 1471.193 | 1471192626.6
0.35 | 1472.076 | 1472075996.1
0.352 | 1472.955 | 1472954865.1
0.354 | 1473.829 | 1473829281.8
0.356 | 1474.699 | 1474699293.7
0.358 | 1475.565 | 1475564947.5
0.36 | 1476.426 | 1476426289.1
0.362 | 1477.283 | 1477283363.9
0.364 | 1478.136 | 1478136216.3
0.366 | 1478.985 | 1478984890.1
0.368 | 1479.829 | 1479829428.4
0.37 | 1480.67 | 1480669873.7
0.372 | 1481.506 | 1481506267.6
0.374 | 1482.339 | 1482338651.5
0.376 | 1483.167 | 1483167065.6
0.378 | 1483.992 | 1483991550.0
0.38 | 1484.812 | 1484812143.8
0.382 | 1485.629 | 1485628885.8
0.384 | 1486.442 | 1486441814.0
0.386 | 1487.251 | 1487250965.9
0.388 | 1488.056 | 1488056378.5
0.39 | 1488.858 | 1488858088.1
0.392 | 1489.656 | 1489656130.7
0.394 | 1490.451 | 1490450541.5
0.396 | 1491.241 | 1491241355.4
0.398 | 1492.029 | 1492028606.7
0.4 | 1492.812 | 1492812329.1
0.402 | 1493.593 | 1493592556.1
0.404 | 1494.369 | 1494369320.4
0.406 | 1495.143 | 1495142654.5
0.408 | 1495.913 | 1495912590.2
0.41 | 1496.679 | 1496679159.0
0.412 | 1497.442 | 1497442392.0
0.414 | 1498.202 | 1498202319.6
0.416 | 1498.959 | 1498958972.2
0.418 | 1499.712 | 1499712379.3
0.42 | 1500.463 | 1500462570.4
0.422 | 1501.21 | 1501209574.4
0.424 | 1501.953 | 1501953419.8
0.426 | 1502.694 | 1502694134.7
0.428 | 1503.432 | 1503431747.0
0.43 | 1504.166 | 1504166283.9
0.432 | 1504.898 | 1504897772.6
0.434 | 1505.626 | 1505626239.6
0.436 | 1506.352 | 1506351711.3
0.438 | 1507.074 | 1507074213.7
0.44 | 1507.794 | 1507793772.3
0.442 | 1508.51 | 1508510412.4
0.444 | 1509.224 | 1509224159.1
0.446 | 1509.935 | 1509935036.8
0.448 | 1510.643 | 1510643069.9
0.45 | 1511.348 | 1511348282.5
0.452 | 1512.051 | 1512050698.1
0.454 | 1512.75 | 1512750340.2
0.456 | 1513.447 | 1513447231.8
0.458 | 1514.141 | 1514141395.8
0.46 | 1514.833 | 1514832854.7
0.462 | 1515.522 | 1515521630.6
0.464 | 1516.208 | 1516207745.5
0.466 | 1516.891 | 1516891221.1
0.468 | 1517.572 | 1517572078.8
0.47 | 1518.25 | 1518250339.8
0.472 | 1518.926 | 1518926024.8
0.474 | 1519.599 | 1519599154.6
0.476 | 1520.27 | 1520269749.5
0.478 | 1520.938 | 1520937829.6
0.48 | 1521.603 | 1521603414.9
0.482 | 1522.267 | 1522266524.9
0.484 | 1522.927 | 1522927179.1
0.486 | 1523.585 | 1523585396.6
0.488 | 1524.241 | 1524241196.4
0.49 | 1524.895 | 1524894597.2
0.492 | 1525.546 | 1525545617.6
0.494 | 1526.194 | 1526194275.8
0.496 | 1526.841 | 1526840589.8
0.498 | 1527.485 | 1527484577.6
0.5 | 1528.126 | 1528126256.8
0.505 | 1529.72 | 1529720468.8
0.51 | 1531.301 | 1531300627.8
0.515 | 1532.867 | 1532866993.5
0.52 | 1534.42 | 1534419818.5
0.525 | 1535.959 | 1535959348.1
0.53 | 1537.486 | 1537485821.2
0.535 | 1538.999 | 1538999469.9
0.54 | 1540.501 | 1540500520.3
0.545 | 1541.989 | 1541989192.2
0.55 | 1543.466 | 1543465699.9
0.555 | 1544.93 | 1544930251.9
0.56 | 1546.383 | 1546383051.3
0.565 | 1547.824 | 1547824296.0
0.57 | 1549.254 | 1549254178.9
0.575 | 1550.673 | 1550672887.9
0.58 | 1552.081 | 1552080606.3
0.585 | 1553.478 | 1553477512.9
0.59 | 1554.864 | 1554863781.9
0.595 | 1556.24 | 1556239583.5
0.6 | 1557.605 | 1557605083.5
0.605 | 1558.96 | 1558960443.8
0.61 | 1560.306 | 1560305822.7
0.615 | 1561.641 | 1561641374.5
0.62 | 1562.967 | 1562967249.9
0.625 | 1564.284 | 1564283596.1
0.63 | 1565.591 | 1565590557.0
0.635 | 1566.888 | 1566888273.1
0.64 | 1568.177 | 1568176881.9
0.645 | 1569.457 | 1569456517.5
0.65 | 1570.727 | 1570727311.3
0.655 | 1571.989 | 1571989391.6
0.66 | 1573.243 | 1573242883.9
0.665 | 1574.488 | 1574487911.1
0.67 | 1575.725 | 1575724593.2
0.675 | 1576.953 | 1576953047.8
0.68 | 1578.173 | 1578173390.0
0.685 | 1579.386 | 1579385732.3
0.69 | 1580.59 | 1580590184.9
0.695 | 1581.787 | 1581786855.8
0.7 | 1582.976 | 1582975850.7
0.705 | 1584.157 | 1584157273.0
0.71 | 1585.331 | 1585331224.1
0.715 | 1586.498 | 1586497803.5
0.72 | 1587.657 | 1587657108.3
0.725 | 1588.809 | 1588809234.0
0.73 | 1589.954 | 1589954274.1
0.735 | 1591.092 | 1591092320.2
0.74 | 1592.223 | 1592223462.1
0.745 | 1593.348 | 1593347787.8
0.75 | 1594.465 | 1594465383.9
0.755 | 1595.576 | 1595576335.0
0.76 | 1596.681 | 1596680724.1
0.765 | 1597.779 | 1597778632.9
0.77 | 1598.87 | 1598870141.2
0.775 | 1599.955 | 1599955327.7
0.78 | 1601.034 | 1601034269.3
0.785 | 1602.107 | 1602107041.5
0.79 | 1603.174 | 1603173718.7
0.795 | 1604.234 | 1604234373.7
0.8 | 1605.289 | 1605289078.0
0.805 | 1606.338 | 1606337901.8
0.81 | 1607.381 | 1607380914.2
0.815 | 1608.418 | 1608418182.9
0.82 | 1609.45 | 1609449774.4
0.825 | 1610.476 | 1610475754.1
0.83 | 1611.496 | 1611496186.4
0.835 | 1612.511 | 1612511134.2
0.84 | 1613.521 | 1613520659.7
0.845 | 1614.525 | 1614524823.8
0.85 | 1615.524 | 1615523686.4
0.855 | 1616.517 | 1616517306.5
0.86 | 1617.506 | 1617505741.9
0.865 | 1618.489 | 1618489049.6
0.87 | 1619.467 | 1619467285.7
0.875 | 1620.441 | 1620440505.1
0.88 | 1621.409 | 1621408762.0
0.885 | 1622.372 | 1622372109.7
0.89 | 1623.331 | 1623330600.7
0.895 | 1624.284 | 1624284286.3
0.9 | 1625.233 | 1625233217.5
0.905 | 1626.177 | 1626177444.0
0.91 | 1627.117 | 1627117015.0
0.915 | 1628.052 | 1628051978.8
0.92 | 1628.982 | 1628982383.0
0.925 | 1629.908 | 1629908274.4
0.93 | 1630.83 | 1630829699.1
0.935 | 1631.747 | 1631746702.5
0.94 | 1632.659 | 1632659329.2
0.945 | 1633.568 | 1633567623.3
0.95 | 1634.472 | 1634471628.0
0.955 | 1635.371 | 1635371386.1
0.96 | 1636.267 | 1636266939.5
0.965 | 1637.158 | 1637158329.7
0.97 | 1638.046 | 1638045597.3
0.975 | 1638.929 | 1638928782.6
0.98 | 1639.808 | 1639807925.1
0.985 | 1640.683 | 1640683063.8
0.99 | 1641.554 | 1641554237.1
0.995 | 1642.421 | 1642421482.9
1 | 1643.285 | 1643284838.4
1.005 | 1644.144 | 1644144340.4
1.01 | 1645 | 1645000025.2
1.015 | 1645.852 | 1645851928.4
1.02 | 1646.7 | 1646700085.4
1.025 | 1647.545 | 1647544530.7
1.03 | 1648.385 | 1648385298.6
1.035 | 1649.222 | 1649222422.8
1.04 | 1650.056 | 1650055936.7
1.045 | 1650.886 | 1650885873.0
1.05 | 1651.712 | 1651712264.1
1.055 | 1652.535 | 1652535141.9
1.06 | 1653.355 | 1653354537.8
1.065 | 1654.17 | 1654170483.0
1.07 | 1654.983 | 1654983008.0
1.075 | 1655.792 | 1655792143.0
1.08 | 1656.598 | 1656597917.9
1.085 | 1657.4 | 1657400362.0
1.09 | 1658.2 | 1658199504.5
1.095 | 1658.995 | 1658995373.8
1.1 | 1659.788 | 1659787998.3
1.105 | 1660.577 | 1660577405.8
1.11 | 1661.364 | 1661363623.9
1.115 | 1662.147 | 1662146679.7
1.12 | 1662.927 | 1662926600.0
1.125 | 1663.703 | 1663703411.3
1.13 | 1664.477 | 1664477139.7
1.135 | 1665.248 | 1665247811.0
1.14 | 1666.015 | 1666015450.7
1.145 | 1666.78 | 1666780083.9
1.15 | 1667.542 | 1667541735.4
1.155 | 1668.3 | 1668300429.8
1.16 | 1669.056 | 1669056191.2
1.165 | 1669.809 | 1669809043.5
1.17 | 1670.559 | 1670559010.3
1.175 | 1671.306 | 1671306115.1
1.18 | 1672.05 | 1672050380.7
1.185 | 1672.792 | 1672791829.9
1.19 | 1673.53 | 1673530485.3
1.195 | 1674.266 | 1674266368.9
1.2 | 1675 | 1674999502.7
1.205 | 1675.73 | 1675729908.5
1.21 | 1676.458 | 1676457607.5
1.215 | 1677.183 | 1677182621.0
1.22 | 1677.905 | 1677904969.8
1.225 | 1678.625 | 1678624674.6
1.23 | 1679.342 | 1679341755.8
1.235 | 1680.056 | 1680056233.6
1.24 | 1680.768 | 1680768127.9
1.245 | 1681.477 | 1681477458.3
1.25 | 1682.184 | 1682184244.4
1.255 | 1682.889 | 1682888505.4
1.26 | 1683.59 | 1683590260.4
1.265 | 1684.29 | 1684289528.0
1.27 | 1684.986 | 1684986327.1
1.275 | 1685.681 | 1685680675.8
1.28 | 1686.373 | 1686372592.4
1.285 | 1687.062 | 1687062094.8
1.29 | 1687.749 | 1687749200.8
1.295 | 1688.434 | 1688433928.1
1.3 | 1689.116 | 1689116293.8
1.305 | 1689.796 | 1689796315.3
1.31 | 1690.474 | 1690474009.5
1.315 | 1691.149 | 1691149393.2
1.32 | 1691.822 | 1691822483.0
1.325 | 1692.493 | 1692493295.3
1.33 | 1693.162 | 1693161846.5
1.335 | 1693.828 | 1693828152.5
1.34 | 1694.492 | 1694492229.4
1.345 | 1695.154 | 1695154092.7
1.35 | 1695.814 | 1695813758.1
1.355 | 1696.471 | 1696471241.0
1.36 | 1697.127 | 1697126556.7
1.365 | 1697.78 | 1697779720.0
1.37 | 1698.431 | 1698430746.1
1.375 | 1699.08 | 1699079649.6
1.38 | 1699.726 | 1699726445.2
1.385 | 1700.371 | 1700371147.2
1.39 | 1701.014 | 1701013770.0
1.395 | 1701.654 | 1701654327.7
1.4 | 1702.293 | 1702292834.4
1.405 | 1702.929 | 1702929303.8
1.41 | 1703.564 | 1703563749.8
1.415 | 1704.196 | 1704196185.8
1.42 | 1704.827 | 1704826625.3
1.425 | 1705.455 | 1705455081.6
1.43 | 1706.082 | 1706081567.8
1.435 | 1706.706 | 1706706097.1
1.44 | 1707.329 | 1707328682.2
1.445 | 1707.949 | 1707949336.0
1.45 | 1708.568 | 1708568071.0
1.455 | 1709.185 | 1709184899.9
1.46 | 1709.8 | 1709799835.0
1.465 | 1710.413 | 1710412888.5
1.47 | 1711.024 | 1711024072.7
1.475 | 1711.633 | 1711633399.5
1.48 | 1712.241 | 1712240880.9
1.485 | 1712.847 | 1712846528.6
1.49 | 1713.45 | 1713450354.3
1.495 | 1714.052 | 1714052369.6
1.5 | 1714.653 | 1714652586.0
1.505 | 1715.251 | 1715251014.7
1.51 | 1715.848 | 1715847667.1
1.515 | 1716.443 | 1716442554.2
1.52 | 1717.036 | 1717035687.1
1.525 | 1717.627 | 1717627076.7
1.53 | 1718.217 | 1718216733.8
1.535 | 1718.805 | 1718804669.1
1.54 | 1719.391 | 1719390893.2
1.545 | 1719.975 | 1719975416.6
1.55 | 1720.558 | 1720558249.8
1.555 | 1721.139 | 1721139403.0
1.56 | 1721.719 | 1721718886.6
1.565 | 1722.297 | 1722296710.5
1.57 | 1722.873 | 1722872884.8
1.575 | 1723.447 | 1723447419.5
1.58 | 1724.02 | 1724020324.4
1.585 | 1724.592 | 1724591609.4
1.59 | 1725.161 | 1725161283.9
1.595 | 1725.729 | 1725729357.7
1.6 | 1726.296 | 1726295840.1
1.605 | 1726.861 | 1726860740.8
1.61 | 1727.424 | 1727424068.8
1.615 | 1727.986 | 1727985833.5
1.62 | 1728.546 | 1728546044.1
1.625 | 1729.105 | 1729104709.6
1.63 | 1729.662 | 1729661839.1
1.635 | 1730.217 | 1730217441.3
1.64 | 1730.772 | 1730771525.2
1.645 | 1731.324 | 1731324099.5
1.65 | 1731.875 | 1731875173.0
1.655 | 1732.425 | 1732424754.1
1.66 | 1732.973 | 1732972851.5
1.665 | 1733.519 | 1733519473.6
1.67 | 1734.065 | 1734064628.7
1.675 | 1734.608 | 1734608325.2
1.68 | 1735.151 | 1735150571.4
1.685 | 1735.691 | 1735691375.4
1.69 | 1736.231 | 1736230745.2
1.695 | 1736.769 | 1736768688.9
1.7 | 1737.305 | 1737305214.6
1.71 | 1738.374 | 1738374043.0
1.72 | 1739.437 | 1739437292.7
1.73 | 1740.495 | 1740495025.0
1.74 | 1741.547 | 1741547300.3
1.75 | 1742.594 | 1742594177.7
1.76 | 1743.636 | 1743635715.5
1.77 | 1744.672 | 1744671971.1
1.78 | 1745.703 | 1745703001.0
1.79 | 1746.729 | 1746728860.4
1.8 | 1747.75 | 1747749604.2
1.81 | 1748.765 | 1748765285.9
1.82 | 1749.776 | 1749775958.4
1.83 | 1750.782 | 1750781673.8
1.84 | 1751.782 | 1751782483.1
1.85 | 1752.778 | 1752778437.0
1.86 | 1753.77 | 1753769584.8
1.87 | 1754.756 | 1754755975.6
1.88 | 1755.738 | 1755737657.3
1.89 | 1756.715 | 1756714677.2
1.9 | 1757.687 | 1757687082.1
1.91 | 1758.655 | 1758654917.9
1.92 | 1759.618 | 1759618229.7
1.93 | 1760.577 | 1760577062.1
1.94 | 1761.531 | 1761531458.9
1.95 | 1762.481 | 1762481463.4
1.96 | 1763.427 | 1763427118.2
1.97 | 1764.368 | 1764368465.2
1.98 | 1765.306 | 1765305545.7
1.99 | 1766.238 | 1766238400.5
2 | 1767.167 | 1767167069.8
2.02 | 1769.012 | 1769012009.2
2.04 | 1770.841 | 1770840673.7
2.06 | 1772.653 | 1772653364.3
2.08 | 1774.45 | 1774450373.6
2.1 | 1776.232 | 1776231986.1
2.12 | 1777.998 | 1777998478.3
2.14 | 1779.75 | 1779750119.5
2.16 | 1781.487 | 1781487171.5
2.18 | 1783.21 | 1783209889.2
2.2 | 1784.919 | 1784918520.7
2.22 | 1786.613 | 1786613307.8
2.24 | 1788.294 | 1788294485.7
2.26 | 1789.962 | 1789962283.8
2.28 | 1791.617 | 1791616925.6
2.3 | 1793.259 | 1793258628.8
2.32 | 1794.888 | 1794887605.8
2.34 | 1796.504 | 1796504063.7
2.36 | 1798.108 | 1798108204.5
2.38 | 1799.7 | 1799700225.1
2.4 | 1801.28 | 1801280317.9
2.42 | 1802.849 | 1802848670.4
2.44 | 1804.405 | 1804405465.9
2.46 | 1805.951 | 1805950883.2
2.48 | 1807.485 | 1807485096.8
2.5 | 1809.008 | 1809008277.5
2.52 | 1810.521 | 1810520591.8
2.54 | 1812.022 | 1812022202.6
2.56 | 1813.513 | 1813513268.9
2.58 | 1814.994 | 1814993946.4
2.6 | 1816.464 | 1816464387.2
2.62 | 1817.925 | 1817924739.8
2.64 | 1819.375 | 1819375149.7
2.66 | 1820.816 | 1820815759.2
2.68 | 1822.247 | 1822246707.4
2.7 | 1823.668 | 1823668130.4
2.72 | 1825.08 | 1825080161.6
2.74 | 1826.483 | 1826482931.3
2.76 | 1827.877 | 1827876567.2
2.78 | 1829.261 | 1829261194.4
2.8 | 1830.637 | 1830636935.1
2.82 | 1832.004 | 1832003909.4
2.84 | 1833.362 | 1833362234.6
2.86 | 1834.712 | 1834712025.9
2.88 | 1836.053 | 1836053395.8
2.9 | 1837.386 | 1837386455.0
2.92 | 1838.711 | 1838711311.6
2.94 | 1840.028 | 1840028071.7
2.96 | 1841.337 | 1841336839.6
2.98 | 1842.638 | 1842637717.0
3 | 1843.931 | 1843930804.2