## Sheet1
strain,- | stress,MPa | stress,Pa
0 | 712.5157 | 712515735.2
0.002 | 848.5869 | 848586937.4
0.004 | 904.0739 | 904073894.4
0.006 | 940.5693 | 940569261.7
0.008 | 968.1038 | 968103835.7
0.01 | 990.3518 | 990351751.1
0.012 | 1009.089 | 1009089309.8
0.014 | 1025.317 | 1025316563.6
0.016 | 1039.655 | 1039654508.5
0.018 | 1052.516 | 1052516237.7
0.02 | 1064.191 | 1064190973.7
0.022 | 1074.889 | 1074889394.6
0.024 | 1084.77 | 1084769893.0
0.026 | 1093.955 | 1093954667.1
0.028 | 1102.54 | 1102540041.1
0.03 | 1110.603 | 1110603337.7
0.032 | 1118.208 | 1118207602.3
0.034 | 1125.405 | 1125404938.3
0.036 | 1132.239 | 1132238919.4
0.038 | 1138.746 | 1138746367.9
0.04 | 1144.959 | 1144958691.8
0.042 | 1150.903 | 1150902903.8
0.044 | 1156.602 | 1156602411.8
0.046 | 1162.078 | 1162077637.0
0.048 | 1167.347 | 1167346505.9
0.05 | 1172.425 | 1172424843.2
0.052 | 1177.327 | 1177326691.1
0.054 | 1182.065 | 1182064569.1
0.056 | 1186.65 | 1186649688.0
0.058 | 1191.092 | 1191092128.2
0.06 | 1195.401 | 1195400987.3
0.062 | 1199.585 | 1199584505.3
0.064 | 1203.65 | 1203650169.7
0.066 | 1207.605 | 1207604805.3
0.068 | 1211.455 | 1211454650.7
0.07 | 1215.205 | 1215205424.2
0.072 | 1218.862 | 1218862380.5
0.074 | 1222.43 | 1222430359.8
0.076 | 1225.914 | 1225913830.9
0.078 | 1229.317 | 1229316928.5
0.08 | 1232.643 | 1232643485.6
0.082 | 1235.897 | 1235897062.8
0.084 | 1239.081 | 1239080973.8
0.086 | 1242.198 | 1242198307.4
0.088 | 1245.252 | 1245251948.1
0.09 | 1248.245 | 1248244593.6
0.092 | 1251.179 | 1251178770.7
0.094 | 1254.057 | 1254056849.8
0.096 | 1256.881 | 1256881057.3
0.098 | 1259.653 | 1259653487.4
0.1 | 1262.376 | 1262376112.5
0.102 | 1265.051 | 1265050792.4
0.104 | 1267.679 | 1267679282.5
0.106 | 1270.263 | 1270263242.2
0.108 | 1272.804 | 1272804241.3
0.11 | 1275.304 | 1275303766.7
0.112 | 1277.763 | 1277763227.9
0.114 | 1280.184 | 1280183962.5
0.116 | 1282.567 | 1282567241.1
0.118 | 1284.914 | 1284914271.7
0.12 | 1287.226 | 1287226203.6
0.122 | 1289.504 | 1289504131.5
0.124 | 1291.749 | 1291749098.6
0.126 | 1293.962 | 1293962100.0
0.128 | 1296.144 | 1296144085.8
0.13 | 1298.296 | 1298295963.3
0.132 | 1300.419 | 1300418600.1
0.134 | 1302.513 | 1302512826.0
0.136 | 1304.579 | 1304579435.5
0.138 | 1306.619 | 1306619189.4
0.14 | 1308.633 | 1308632817.1
0.142 | 1310.621 | 1310621018.2
0.144 | 1312.584 | 1312584464.0
0.146 | 1314.524 | 1314523798.9
0.148 | 1316.44 | 1316439642.3
0.15 | 1318.333 | 1318332589.4
0.152 | 1320.203 | 1320203212.9
0.154 | 1322.052 | 1322052063.5
0.156 | 1323.88 | 1323879671.9
0.158 | 1325.687 | 1325686548.7
0.16 | 1327.473 | 1327473186.6
0.162 | 1329.24 | 1329240060.1
0.164 | 1330.988 | 1330987627.2
0.166 | 1332.716 | 1332716329.9
0.168 | 1334.427 | 1334426594.6
0.17 | 1336.119 | 1336118833.5
0.172 | 1337.793 | 1337793444.7
0.174 | 1339.451 | 1339450813.0
0.176 | 1341.091 | 1341091310.7
0.178 | 1342.715 | 1342715297.7
0.18 | 1344.323 | 1344323122.5
0.182 | 1345.915 | 1345915122.3
0.184 | 1347.492 | 1347491623.8
0.186 | 1349.053 | 1349052943.5
0.188 | 1350.599 | 1350599388.0
0.19 | 1352.131 | 1352131254.7
0.192 | 1353.649 | 1353648832.0
0.194 | 1355.152 | 1355152399.4
0.196 | 1356.642 | 1356642228.5
0.198 | 1358.119 | 1358118582.7
0.2 | 1359.582 | 1359581717.8
0.202 | 1361.032 | 1361031882.3
0.204 | 1362.469 | 1362469317.6
0.206 | 1363.894 | 1363894258.4
0.208 | 1365.307 | 1365306932.6
0.21 | 1366.708 | 1366707562.1
0.212 | 1368.096 | 1368096362.5
0.214 | 1369.474 | 1369473543.7
0.216 | 1370.839 | 1370839309.9
0.218 | 1372.194 | 1372193859.8
0.22 | 1373.537 | 1373537387.0
0.222 | 1374.87 | 1374870079.9
0.224 | 1376.192 | 1376192122.2
0.226 | 1377.504 | 1377503692.7
0.228 | 1378.805 | 1378804965.8
0.23 | 1380.096 | 1380096111.3
0.232 | 1381.377 | 1381377295.0
0.234 | 1382.649 | 1382648678.4
0.236 | 1383.91 | 1383910419.2
0.238 | 1385.163 | 1385162671.0
0.24 | 1386.406 | 1386405584.0
0.242 | 1387.639 | 1387639304.5
0.244 | 1388.864 | 1388863975.7
0.246 | 1390.08 | 1390079737.0
0.248 | 1391.287 | 1391286724.7
0.25 | 1392.485 | 1392485072.2
0.252 | 1393.675 | 1393674909.3
0.254 | 1394.856 | 1394856363.4
0.256 | 1396.03 | 1396029558.7
0.258 | 1397.195 | 1397194616.5
0.26 | 1398.352 | 1398351655.7
0.262 | 1399.501 | 1399500792.4
0.264 | 1400.642 | 1400642140.2
0.266 | 1401.776 | 1401775810.1
0.268 | 1402.902 | 1402901910.8
0.27 | 1404.021 | 1404020548.8
0.272 | 1405.132 | 1405131828.1
0.274 | 1406.236 | 1406235850.6
0.276 | 1407.333 | 1407332716.0
0.278 | 1408.423 | 1408422522.0
0.28 | 1409.505 | 1409505364.3
0.282 | 1410.581 | 1410581336.5
0.284 | 1411.651 | 1411650530.4
0.286 | 1412.713 | 1412713035.9
0.288 | 1413.769 | 1413768941.1
0.29 | 1414.818 | 1414818332.4
0.292 | 1415.861 | 1415861294.3
0.294 | 1416.898 | 1416897909.8
0.296 | 1417.928 | 1417928260.3
0.298 | 1418.952 | 1418952425.4
0.3 | 1419.97 | 1419970483.4
0.302 | 1420.983 | 1420982511.1
0.304 | 1421.989 | 1421988583.5
0.306 | 1422.989 | 1422988774.6
0.308 | 1423.983 | 1423983156.8
0.31 | 1424.972 | 1424971801.1
0.312 | 1425.955 | 1425954777.3
0.314 | 1426.932 | 1426932153.9
0.316 | 1427.904 | 1427903998.0
0.318 | 1428.87 | 1428870375.7
0.32 | 1429.831 | 1429831351.7
0.322 | 1430.787 | 1430786989.6
0.324 | 1431.737 | 1431737352.1
0.326 | 1432.683 | 1432682500.3
0.328 | 1433.622 | 1433622494.6
0.33 | 1434.557 | 1434557394.2
0.332 | 1435.487 | 1435487257.4
0.334 | 1436.412 | 1436412141.3
0.336 | 1437.332 | 1437332102.1
0.338 | 1438.247 | 1438247195.0
0.34 | 1439.157 | 1439157474.3
0.342 | 1440.063 | 1440062993.5
0.344 | 1440.964 | 1440963804.9
0.346 | 1441.86 | 1441859960.2
0.348 | 1442.752 | 1442751510.1
0.35 | 1443.639 | 1443638504.5
0.352 | 1444.521 | 1444520992.5
0.354 | 1445.399 | 1445399022.3
0.356 | 1446.273 | 1446272641.5
0.358 | 1447.142 | 1447141896.7
0.36 | 1448.007 | 1448006833.9
0.362 | 1448.867 | 1448867498.4
0.364 | 1449.724 | 1449723934.6
0.366 | 1450.576 | 1450576186.4
0.368 | 1451.424 | 1451424296.8
0.37 | 1452.268 | 1452268308.3
0.372 | 1453.108 | 1453108262.8
0.374 | 1453.944 | 1453944201.2
0.376 | 1454.776 | 1454776164.1
0.378 | 1455.604 | 1455604191.4
0.38 | 1456.428 | 1456428322.4
0.382 | 1457.249 | 1457248595.7
0.384 | 1458.065 | 1458065049.3
0.386 | 1458.878 | 1458877720.9
0.388 | 1459.687 | 1459686647.4
0.39 | 1460.492 | 1460491865.2
0.392 | 1461.293 | 1461293410.1
0.394 | 1462.091 | 1462091317.6
0.396 | 1462.886 | 1462885622.3
0.398 | 1463.676 | 1463676358.7
0.4 | 1464.464 | 1464463560.6
0.402 | 1465.247 | 1465247261.2
0.404 | 1466.027 | 1466027493.5
0.406 | 1466.804 | 1466804289.8
0.408 | 1467.578 | 1467577682.0
0.41 | 1468.348 | 1468347701.7
0.412 | 1469.114 | 1469114379.9
0.414 | 1469.878 | 1469877747.1
0.416 | 1470.638 | 1470637833.5
0.418 | 1471.395 | 1471394669.0
0.42 | 1472.148 | 1472148282.7
0.422 | 1472.899 | 1472898703.8
0.424 | 1473.646 | 1473645960.6
0.426 | 1474.39 | 1474390081.4
0.428 | 1475.131 | 1475131093.9
0.43 | 1475.869 | 1475869025.6
0.432 | 1476.604 | 1476603903.5
0.434 | 1477.336 | 1477335754.2
0.436 | 1478.065 | 1478064604.1
0.438 | 1478.79 | 1478790479.1
0.44 | 1479.513 | 1479513404.9
0.442 | 1480.233 | 1480233406.8
0.444 | 1480.951 | 1480950509.6
0.446 | 1481.665 | 1481664738.2
0.448 | 1482.376 | 1482376116.7
0.45 | 1483.085 | 1483084669.2
0.452 | 1483.79 | 1483790419.3
0.454 | 1484.493 | 1484493390.6
0.456 | 1485.194 | 1485193606.0
0.458 | 1485.891 | 1485891088.4
0.46 | 1486.586 | 1486585860.4
0.462 | 1487.278 | 1487277944.0
0.464 | 1487.967 | 1487967361.4
0.466 | 1488.654 | 1488654134.1
0.468 | 1489.338 | 1489338283.7
0.47 | 1490.02 | 1490019831.2
0.472 | 1490.699 | 1490698797.6
0.474 | 1491.375 | 1491375203.4
0.476 | 1492.049 | 1492049069.2
0.478 | 1492.72 | 1492720414.9
0.48 | 1493.389 | 1493389260.6
0.482 | 1494.056 | 1494055625.9
0.484 | 1494.72 | 1494719530.2
0.486 | 1495.381 | 1495380992.6
0.488 | 1496.04 | 1496040032.2
0.49 | 1496.697 | 1496696667.8
0.492 | 1497.351 | 1497350917.7
0.494 | 1498.003 | 1498002800.4
0.496 | 1498.652 | 1498652333.8
0.498 | 1499.3 | 1499299536.0
0.5 | 1499.944 | 1499944424.5
0.505 | 1501.547 | 1501546637.7
0.51 | 1503.135 | 1503134766.8
0.515 | 1504.709 | 1504709071.7
0.52 | 1506.27 | 1506269805.0
0.525 | 1507.817 | 1507817212.6
0.53 | 1509.352 | 1509351533.3
0.535 | 1510.873 | 1510872999.6
0.54 | 1512.382 | 1512381837.7
0.545 | 1513.878 | 1513878267.9
0.55 | 1515.363 | 1515362504.5
0.555 | 1516.835 | 1516834756.3
0.56 | 1518.295 | 1518295226.7
0.565 | 1519.744 | 1519744113.6
0.57 | 1521.182 | 1521181610.4
0.575 | 1522.608 | 1522607905.1
0.58 | 1524.023 | 1524023181.2
0.585 | 1525.428 | 1525427617.7
0.59 | 1526.821 | 1526821389.1
0.595 | 1528.205 | 1528204665.7
0.6 | 1529.578 | 1529577613.7
0.605 | 1530.94 | 1530940395.1
0.61 | 1532.293 | 1532293168.4
0.615 | 1533.636 | 1533636088.1
0.62 | 1534.969 | 1534969305.1
0.625 | 1536.293 | 1536292966.9
0.63 | 1537.607 | 1537607217.5
0.635 | 1538.912 | 1538912197.8
0.64 | 1540.208 | 1540208045.2
0.645 | 1541.495 | 1541494894.2
0.65 | 1542.773 | 1542772876.3
0.655 | 1544.042 | 1544042120.1
0.66 | 1545.303 | 1545302751.2
0.665 | 1546.555 | 1546554892.7
0.67 | 1547.799 | 1547798664.9
0.675 | 1549.034 | 1549034185.4
0.68 | 1550.262 | 1550261569.6
0.685 | 1551.481 | 1551480930.2
0.69 | 1552.692 | 1552692377.6
0.695 | 1553.896 | 1553896019.9
0.7 | 1555.092 | 1555091963.0
0.705 | 1556.28 | 1556280310.5
0.71 | 1557.461 | 1557461164.0
0.715 | 1558.635 | 1558634623.0
0.72 | 1559.801 | 1559800785.1
0.725 | 1560.96 | 1560959745.7
0.73 | 1562.112 | 1562111598.5
0.735 | 1563.256 | 1563256435.3
0.74 | 1564.394 | 1564394346.0
0.745 | 1565.525 | 1565525419.1
0.75 | 1566.65 | 1566649740.9
0.755 | 1567.767 | 1567767396.3
0.76 | 1568.878 | 1568878468.7
0.765 | 1569.983 | 1569983039.6
0.77 | 1571.081 | 1571081189.3
0.775 | 1572.173 | 1572172996.4
0.78 | 1573.259 | 1573258537.9
0.785 | 1574.338 | 1574337889.8
0.79 | 1575.411 | 1575411126.3
0.795 | 1576.478 | 1576478320.5
0.8 | 1577.54 | 1577539543.9
0.805 | 1578.595 | 1578594867.1
0.81 | 1579.644 | 1579644359.2
0.815 | 1580.688 | 1580688087.9
0.82 | 1581.726 | 1581726120.1
0.825 | 1582.759 | 1582758521.3
0.83 | 1583.785 | 1583785355.8
0.835 | 1584.807 | 1584806686.9
0.84 | 1585.823 | 1585822576.7
0.845 | 1586.833 | 1586833086.5
0.85 | 1587.838 | 1587838276.1
0.855 | 1588.838 | 1588838204.7
0.86 | 1589.833 | 1589832930.3
0.865 | 1590.823 | 1590822510.0
0.87 | 1591.807 | 1591806999.8
0.875 | 1592.786 | 1592786455.1
0.88 | 1593.761 | 1593760930.0
0.885 | 1594.73 | 1594730478.0
0.89 | 1595.695 | 1595695151.6
0.895 | 1596.655 | 1596655002.4
0.9 | 1597.61 | 1597610081.3
0.905 | 1598.56 | 1598560438.3
0.91 | 1599.506 | 1599506122.6
0.915 | 1600.447 | 1600447182.7
0.92 | 1601.384 | 1601383666.3
0.925 | 1602.316 | 1602315620.3
0.93 | 1603.243 | 1603243090.9
0.935 | 1604.166 | 1604166123.6
0.94 | 1605.085 | 1605084763.1
0.945 | 1605.999 | 1605999053.7
0.95 | 1606.909 | 1606909038.6
0.955 | 1607.815 | 1607814760.7
0.96 | 1608.716 | 1608716262.1
0.965 | 1609.614 | 1609613584.2
0.97 | 1610.507 | 1610506768.0
0.975 | 1611.396 | 1611395853.7
0.98 | 1612.281 | 1612280881.0
0.985 | 1613.162 | 1613161888.9
0.99 | 1614.039 | 1614038916.0
0.995 | 1614.912 | 1614912000.1
1 | 1615.781 | 1615781178.8
1.005 | 1616.646 | 1616646488.8
1.01 | 1617.508 | 1617507966.5
1.015 | 1618.366 | 1618365647.7
1.02 | 1619.22 | 1619219567.8
1.025 | 1620.07 | 1620069761.4
1.03 | 1620.916 | 1620916262.9
1.035 | 1621.759 | 1621759106.1
1.04 | 1622.598 | 1622598324.5
1.045 | 1623.434 | 1623433950.8
1.05 | 1624.266 | 1624266017.6
1.055 | 1625.095 | 1625094556.9
1.06 | 1625.92 | 1625919600.1
1.065 | 1626.741 | 1626741178.4
1.07 | 1627.559 | 1627559322.7
1.075 | 1628.374 | 1628374063.0
1.08 | 1629.185 | 1629185429.3
1.085 | 1629.993 | 1629993451.2
1.09 | 1630.798 | 1630798157.7
1.095 | 1631.6 | 1631599577.5
1.1 | 1632.398 | 1632397738.9
1.105 | 1633.193 | 1633192670.0
1.11 | 1633.984 | 1633984398.3
1.115 | 1634.773 | 1634772951.0
1.12 | 1635.558 | 1635558355.0
1.125 | 1636.341 | 1636340636.9
1.13 | 1637.12 | 1637119822.9
1.135 | 1637.896 | 1637895938.9
1.14 | 1638.669 | 1638669010.3
1.145 | 1639.439 | 1639439062.3
1.15 | 1640.206 | 1640206120.0
1.155 | 1640.97 | 1640970207.8
1.16 | 1641.731 | 1641731350.1
1.165 | 1642.49 | 1642489570.8
1.17 | 1643.245 | 1643244893.5
1.175 | 1643.997 | 1643997341.7
1.18 | 1644.747 | 1644746938.5
1.185 | 1645.494 | 1645493706.7
1.19 | 1646.238 | 1646237668.7
1.195 | 1646.979 | 1646978847.0
1.2 | 1647.717 | 1647717263.4
1.205 | 1648.453 | 1648452939.8
1.21 | 1649.186 | 1649185897.5
1.215 | 1649.916 | 1649916157.8
1.22 | 1650.644 | 1650643741.7
1.225 | 1651.369 | 1651368669.8
1.23 | 1652.091 | 1652090962.6
1.235 | 1652.811 | 1652810640.5
1.24 | 1653.528 | 1653527723.2
1.245 | 1654.242 | 1654242230.7
1.25 | 1654.954 | 1654954182.5
1.255 | 1655.664 | 1655663597.8
1.26 | 1656.37 | 1656370495.7
1.265 | 1657.075 | 1657074895.2
1.27 | 1657.777 | 1657776814.8
1.275 | 1658.476 | 1658476273.0
1.28 | 1659.173 | 1659173288.0
1.285 | 1659.868 | 1659867877.9
1.29 | 1660.56 | 1660560060.4
1.295 | 1661.25 | 1661249853.3
1.3 | 1661.937 | 1661937273.8
1.305 | 1662.622 | 1662622339.3
1.31 | 1663.305 | 1663305066.8
1.315 | 1663.985 | 1663985473.2
1.32 | 1664.664 | 1664663575.0
1.325 | 1665.339 | 1665339388.9
1.33 | 1666.013 | 1666012931.1
1.335 | 1666.684 | 1666684217.7
1.34 | 1667.353 | 1667353264.7
1.345 | 1668.02 | 1668020087.9
1.35 | 1668.685 | 1668684702.9
1.355 | 1669.347 | 1669347125.1
1.36 | 1670.007 | 1670007369.8
1.365 | 1670.665 | 1670665452.2
1.37 | 1671.321 | 1671321387.2
1.375 | 1671.975 | 1671975189.6
1.38 | 1672.627 | 1672626874.1
1.385 | 1673.276 | 1673276455.1
1.39 | 1673.924 | 1673923947.1
1.395 | 1674.569 | 1674569364.1
1.4 | 1675.213 | 1675212720.2
1.405 | 1675.854 | 1675854029.4
1.41 | 1676.493 | 1676493305.4
1.415 | 1677.131 | 1677130561.8
1.42 | 1677.766 | 1677765812.1
1.425 | 1678.399 | 1678399069.7
1.43 | 1679.03 | 1679030347.7
1.435 | 1679.66 | 1679659659.3
1.44 | 1680.287 | 1680287017.3
1.445 | 1680.912 | 1680912434.6
1.45 | 1681.536 | 1681535923.8
1.455 | 1682.157 | 1682157497.6
1.46 | 1682.777 | 1682777168.4
1.465 | 1683.395 | 1683394948.4
1.47 | 1684.011 | 1684010850.0
1.475 | 1684.625 | 1684624885.0
1.48 | 1685.237 | 1685237065.5
1.485 | 1685.847 | 1685847403.4
1.49 | 1686.456 | 1686455910.3
1.495 | 1687.063 | 1687062597.9
1.5 | 1687.667 | 1687667477.6
1.505 | 1688.271 | 1688270560.8
1.51 | 1688.872 | 1688871858.8
1.515 | 1689.471 | 1689471382.9
1.52 | 1690.069 | 1690069143.9
1.525 | 1690.665 | 1690665153.0
1.53 | 1691.259 | 1691259420.9
1.535 | 1691.852 | 1691851958.4
1.54 | 1692.443 | 1692442776.1
1.545 | 1693.032 | 1693031884.6
1.55 | 1693.619 | 1693619294.4
1.555 | 1694.205 | 1694205015.8
1.56 | 1694.789 | 1694789059.0
1.565 | 1695.371 | 1695371434.2
1.57 | 1695.952 | 1695952151.5
1.575 | 1696.531 | 1696531220.9
1.58 | 1697.109 | 1697108652.3
1.585 | 1697.684 | 1697684455.3
1.59 | 1698.259 | 1698258639.8
1.595 | 1698.831 | 1698831215.4
1.6 | 1699.402 | 1699402191.5
1.605 | 1699.972 | 1699971577.7
1.61 | 1700.539 | 1700539383.3
1.615 | 1701.106 | 1701105617.5
1.62 | 1701.67 | 1701670289.6
1.625 | 1702.233 | 1702233408.7
1.63 | 1702.795 | 1702794983.7
1.635 | 1703.355 | 1703355023.7
1.64 | 1703.914 | 1703913537.5
1.645 | 1704.471 | 1704470533.9
1.65 | 1705.026 | 1705026021.7
1.655 | 1705.58 | 1705580009.4
1.66 | 1706.133 | 1706132505.6
1.665 | 1706.684 | 1706683518.8
1.67 | 1707.233 | 1707233057.4
1.675 | 1707.781 | 1707781129.8
1.68 | 1708.328 | 1708327744.3
1.685 | 1708.873 | 1708872909.0
1.69 | 1709.417 | 1709416632.0
1.695 | 1709.959 | 1709958921.5
1.7 | 1710.5 | 1710499785.4
1.71 | 1711.577 | 1711577268.0
1.72 | 1712.649 | 1712649142.6
1.73 | 1713.715 | 1713715470.5
1.74 | 1714.776 | 1714776312.3
1.75 | 1715.832 | 1715831727.5
1.76 | 1716.882 | 1716881774.6
1.77 | 1717.927 | 1717926511.3
1.78 | 1718.966 | 1718965994.0
1.79 | 1720 | 1720000278.6
1.8 | 1721.029 | 1721029419.8
1.81 | 1722.053 | 1722053471.6
1.82 | 1723.072 | 1723072487.1
1.83 | 1724.087 | 1724086518.4
1.84 | 1725.096 | 1725095616.9
1.85 | 1726.1 | 1726099833.4
1.86 | 1727.099 | 1727099217.6
1.87 | 1728.094 | 1728093818.4
1.88 | 1729.084 | 1729083684.3
1.89 | 1730.069 | 1730068862.8
1.9 | 1731.049 | 1731049400.7
1.91 | 1732.025 | 1732025344.0
1.92 | 1732.997 | 1732996738.2
1.93 | 1733.964 | 1733963628.0
1.94 | 1734.926 | 1734926057.5
1.95 | 1735.884 | 1735884070.1
1.96 | 1736.838 | 1736837708.5
1.97 | 1737.787 | 1737787014.9
1.98 | 1738.732 | 1738732030.8
1.99 | 1739.673 | 1739672797.1
2 | 1740.609 | 1740609354.0
2.02 | 1742.47 | 1742469998.5
2.04 | 1744.314 | 1744314275.3
2.06 | 1746.142 | 1746142486.7
2.08 | 1747.955 | 1747954926.5
2.1 | 1749.752 | 1749751880.6
2.12 | 1751.534 | 1751533626.8
2.14 | 1753.3 | 1753300435.4
2.16 | 1755.053 | 1755052569.5
2.18 | 1756.79 | 1756790285.1
2.2 | 1758.514 | 1758513831.6
2.22 | 1760.223 | 1760223451.6
2.24 | 1761.919 | 1761919381.7
2.26 | 1763.602 | 1763601852.1
2.28 | 1765.271 | 1765271087.5
2.3 | 1766.927 | 1766927306.6
2.32 | 1768.571 | 1768570722.8
2.34 | 1770.202 | 1770201544.1
2.36 | 1771.82 | 1771819973.5
2.38 | 1773.426 | 1773426208.9
2.4 | 1775.02 | 1775020443.4
2.42 | 1776.603 | 1776602865.7
2.44 | 1778.174 | 1778173659.8
2.46 | 1779.733 | 1779733005.3
2.48 | 1781.281 | 1781281077.9
2.5 | 1782.818 | 1782818048.7
2.52 | 1784.344 | 1784344085.5
2.54 | 1785.859 | 1785859351.6
2.56 | 1787.364 | 1787364007.2
2.58 | 1788.858 | 1788858208.5
2.6 | 1790.342 | 1790342108.2
2.62 | 1791.816 | 1791815856.0
2.64 | 1793.28 | 1793279597.8
2.66 | 1794.733 | 1794733476.7
2.68 | 1796.178 | 1796177632.5
2.7 | 1797.612 | 1797612202.1
2.72 | 1799.037 | 1799037319.4
2.74 | 1800.453 | 1800453115.4
2.76 | 1801.86 | 1801859718.6
2.78 | 1803.257 | 1803257254.5
2.8 | 1804.646 | 1804645846.3
2.82 | 1806.026 | 1806025614.3
2.84 | 1807.397 | 1807396676.7
2.86 | 1808.759 | 1808759149.1
2.88 | 1810.113 | 1810113144.8
2.9 | 1811.459 | 1811458774.9
2.92 | 1812.796 | 1812796148.2
2.94 | 1814.125 | 1814125371.4
2.96 | 1815.447 | 1815446549.1
2.98 | 1816.76 | 1816759783.9
3 | 1818.065 | 1818065176.3