## Sheet1
displacement,mm | force,kN | force,N
0 | 0.00312565 | 3.12565
0.0300013 | 1.07772 | 1077.72
0.0600055 | 2.17217 | 2172.17
0.0899964 | 3.31913 | 3319.13
0.120005 | 4.25807 | 4258.07
0.150013 | 5.40723 | 5407.23
0.179965 | 5.86195 | 5861.95
0.209917 | 6.35353 | 6353.53
0.23987 | 6.65332 | 6653.32
0.269826 | 6.88871 | 6888.71
0.299727 | 7.05087 | 7050.87
0.329624 | 7.20961 | 7209.61
0.359525 | 7.33643 | 7336.43
0.389426 | 7.43917 | 7439.17
0.419327 | 7.52917 | 7529.17
0.449228 | 7.62064 | 7620.64
0.479129 | 7.68574 | 7685.74
0.50903 | 7.7583 | 7758.3
0.538931 | 7.8152 | 7815.2
0.568832 | 7.86694 | 7866.94
0.598846 | 7.91675 | 7916.75
0.628987 | 7.96361 | 7963.61
0.659131 | 8.0063 | 8006.3
0.689272 | 8.0448 | 8044.8
0.719412 | 8.07995 | 8079.95
0.749557 | 8.11299 | 8112.99
0.779697 | 8.14471 | 8144.71
0.809842 | 8.17437 | 8174.37
0.839982 | 8.20016 | 8200.16
0.870122 | 8.22351 | 8223.51
0.900267 | 8.24727 | 8247.27
0.930407 | 8.26809 | 8268.09
0.960548 | 8.28706 | 8287.06
0.990693 | 8.30582 | 8305.82
1.02083 | 8.32174 | 8321.74
1.05097 | 8.33778 | 8337.78
1.08112 | 8.35131 | 8351.31
1.11126 | 8.36474 | 8364.74
1.1414 | 8.37622 | 8376.22
1.17154 | 8.38701 | 8387.01
1.20168 | 8.3968 | 8396.8
1.23183 | 8.4052 | 8405.2
1.26197 | 8.41297 | 8412.97
1.29211 | 8.41965 | 8419.65
1.32205 | 8.42524 | 8425.24
1.35178 | 8.43006 | 8430.06
1.38151 | 8.43401 | 8434.01
1.41124 | 8.43698 | 8436.98
1.44097 | 8.43903 | 8439.03
1.47068 | 8.44026 | 8440.26
1.50094 | 8.44055 | 8440.55
1.53123 | 8.43977 | 8439.77
1.56153 | 8.43809 | 8438.09
1.59182 | 8.4355 | 8435.5
1.62211 | 8.43197 | 8431.97
1.65241 | 8.42755 | 8427.55
1.6827 | 8.42219 | 8422.19
1.71299 | 8.41591 | 8415.91
1.74329 | 8.4087 | 8408.7
1.77358 | 8.40055 | 8400.55
1.80387 | 8.39144 | 8391.44
1.83417 | 8.38133 | 8381.33
1.86446 | 8.36979 | 8369.79
1.89473 | 8.35699 | 8356.99
1.92459 | 8.34335 | 8343.35
1.95446 | 8.32864 | 8328.64
1.98433 | 8.31302 | 8313.02
2.01419 | 8.29618 | 8296.18
2.04406 | 8.27816 | 8278.16
2.07392 | 8.25893 | 8258.93
2.10379 | 8.23839 | 8238.39
2.13366 | 8.21615 | 8216.15
2.16353 | 8.19232 | 8192.32
2.19339 | 8.16698 | 8166.98
2.22326 | 8.14007 | 8140.07
2.25313 | 8.11152 | 8111.52
2.28299 | 8.08134 | 8081.34
2.31286 | 8.04939 | 8049.39
2.34273 | 8.01548 | 8015.48
2.37259 | 7.97969 | 7979.69
2.40246 | 7.94186 | 7941.86
2.43233 | 7.9022 | 7902.2
2.46202 | 7.86068 | 7860.68
2.49161 | 7.81669 | 7816.69
2.52221 | 7.76892 | 7768.92
2.55238 | 7.71953 | 7719.53
2.58177 | 7.66849 | 7668.49
2.61186 | 7.61391 | 7613.91
2.64238 | 7.55579 | 7555.79
2.67206 | 7.49629 | 7496.29
2.70136 | 7.43515 | 7435.15
2.7323 | 7.36777 | 7367.77
2.76231 | 7.29896 | 7298.96
2.79185 | 7.22898 | 7228.98
2.82175 | 7.15536 | 7155.36
2.85232 | 7.07723 | 7077.23
2.88241 | 6.99853 | 6998.53
2.9115 | 6.91946 | 6919.46
2.94185 | 6.83515 | 6835.15
2.97257 | 6.74813 | 6748.13
3.00219 | 6.66136 | 6661.36