## Sheet1
strain,- | stress,MPa | stress,Pa
0 | 710.0273 | 710027261.6
0.002 | 845.9943 | 845994345.1
0.004 | 901.4511 | 901451058.9
0.006 | 937.9307 | 937930658.4
0.008 | 965.4555 | 965455474.9
0.01 | 987.6968 | 987696829.0
0.012 | 1006.43 | 1006429765.3
0.014 | 1022.654 | 1022653674.8
0.016 | 1036.989 | 1036989167.5
0.018 | 1049.849 | 1049849093.8
0.02 | 1061.523 | 1061522515.0
0.022 | 1072.22 | 1072219997.6
0.024 | 1082.1 | 1082099853.7
0.026 | 1091.284 | 1091284222.5
0.028 | 1099.869 | 1099869383.4
0.03 | 1107.933 | 1107932624.9
0.032 | 1115.537 | 1115536965.2
0.034 | 1122.734 | 1122734486.4
0.036 | 1129.569 | 1129568745.0
0.038 | 1136.077 | 1136076549.2
0.04 | 1142.289 | 1142289295.5
0.042 | 1148.234 | 1148233987.2
0.044 | 1153.934 | 1153934023.9
0.046 | 1159.41 | 1159409820.3
0.048 | 1164.679 | 1164679297.0
0.05 | 1169.758 | 1169758274.2
0.052 | 1174.661 | 1174660789.5
0.054 | 1179.399 | 1179399359.0
0.056 | 1183.985 | 1183985190.5
0.058 | 1188.428 | 1188428361.5
0.06 | 1192.738 | 1192737967.4
0.062 | 1196.922 | 1196922246.1
0.064 | 1200.989 | 1200988683.3
0.066 | 1204.944 | 1204944102.1
0.068 | 1208.795 | 1208794739.7
0.07 | 1212.546 | 1212546313.3
0.072 | 1216.204 | 1216204076.4
0.074 | 1219.773 | 1219772868.2
0.076 | 1223.257 | 1223257156.8
0.078 | 1226.661 | 1226661075.8
0.08 | 1229.988 | 1229988457.7
0.082 | 1233.243 | 1233242862.5
0.084 | 1236.428 | 1236427603.2
0.086 | 1239.546 | 1239545768.3
0.088 | 1242.6 | 1242600241.6
0.09 | 1245.594 | 1245593720.5
0.092 | 1248.529 | 1248528731.5
0.094 | 1251.408 | 1251407644.6
0.096 | 1254.233 | 1254232685.9
0.098 | 1257.006 | 1257005949.4
0.1 | 1259.729 | 1259729407.1
0.102 | 1262.405 | 1262404918.6
0.104 | 1265.034 | 1265034239.3
0.106 | 1267.619 | 1267619028.3
0.108 | 1270.161 | 1270160855.2
0.11 | 1272.661 | 1272661206.7
0.112 | 1275.121 | 1275121492.3
0.114 | 1277.543 | 1277543049.4
0.116 | 1279.927 | 1279927148.6
0.118 | 1282.275 | 1282274997.6
0.12 | 1284.588 | 1284587745.8
0.122 | 1286.866 | 1286866487.7
0.124 | 1289.112 | 1289112266.6
0.126 | 1291.326 | 1291326077.4
0.128 | 1293.509 | 1293508870.1
0.13 | 1295.662 | 1295661552.0
0.132 | 1297.785 | 1297784990.7
0.134 | 1299.88 | 1299880015.9
0.136 | 1301.947 | 1301947422.1
0.138 | 1303.988 | 1303987970.1
0.14 | 1306.002 | 1306002389.3
0.142 | 1307.991 | 1307991379.1
0.144 | 1309.956 | 1309955610.8
0.146 | 1311.896 | 1311895729.1
0.148 | 1313.812 | 1313812353.0
0.15 | 1315.706 | 1315706078.0
0.152 | 1317.577 | 1317577476.5
0.154 | 1319.427 | 1319427099.5
0.156 | 1321.255 | 1321255477.4
0.158 | 1323.063 | 1323063121.1
0.16 | 1324.851 | 1324850522.9
0.162 | 1326.618 | 1326618157.7
0.164 | 1328.366 | 1328366483.3
0.166 | 1330.096 | 1330095941.7
0.168 | 1331.807 | 1331806959.4
0.17 | 1333.5 | 1333499948.5
0.172 | 1335.175 | 1335175307.2
0.174 | 1336.833 | 1336833420.3
0.176 | 1338.475 | 1338474660.1
0.178 | 1340.099 | 1340099386.4
0.18 | 1341.708 | 1341707947.8
0.182 | 1343.301 | 1343300681.5
0.184 | 1344.878 | 1344877914.3
0.186 | 1346.44 | 1346439962.6
0.188 | 1347.987 | 1347987133.0
0.19 | 1349.52 | 1349519723.0
0.192 | 1351.038 | 1351038020.9
0.194 | 1352.542 | 1352542306.4
0.196 | 1354.033 | 1354032850.9
0.198 | 1355.51 | 1355509917.9
0.2 | 1356.974 | 1356973763.3
0.202 | 1358.425 | 1358424635.6
0.204 | 1359.863 | 1359862776.1
0.206 | 1361.288 | 1361288419.5
0.208 | 1362.702 | 1362701793.9
0.21 | 1364.103 | 1364103121.0
0.212 | 1365.493 | 1365492616.5
0.214 | 1366.87 | 1366870490.4
0.216 | 1368.237 | 1368236946.8
0.218 | 1369.592 | 1369592184.5
0.22 | 1370.936 | 1370936397.1
0.222 | 1372.27 | 1372269773.0
0.224 | 1373.592 | 1373592495.9
0.226 | 1374.905 | 1374904744.7
0.228 | 1376.207 | 1376206693.6
0.23 | 1377.499 | 1377498512.6
0.232 | 1378.78 | 1378780367.5
0.234 | 1380.052 | 1380052419.9
0.236 | 1381.315 | 1381314827.2
0.238 | 1382.568 | 1382567743.4
0.24 | 1383.811 | 1383811318.4
0.242 | 1385.046 | 1385045698.8
0.244 | 1386.271 | 1386271027.6
0.246 | 1387.487 | 1387487444.2
0.248 | 1388.695 | 1388695085.2
0.25 | 1389.894 | 1389894083.6
0.252 | 1391.085 | 1391084569.7
0.254 | 1392.267 | 1392266670.4
0.256 | 1393.441 | 1393440510.2
0.258 | 1394.606 | 1394606210.5
0.26 | 1395.764 | 1395763890.0
0.262 | 1396.914 | 1396913665.0
0.264 | 1398.056 | 1398055648.9
0.266 | 1399.19 | 1399189952.9
0.268 | 1400.317 | 1400316685.7
0.27 | 1401.436 | 1401435953.7
0.272 | 1402.548 | 1402547860.9
0.274 | 1403.653 | 1403652509.4
0.276 | 1404.75 | 1404749998.8
0.278 | 1405.84 | 1405840426.8
0.28 | 1406.924 | 1406923889.2
0.282 | 1408 | 1408000479.5
0.284 | 1409.07 | 1409070289.5
0.286 | 1410.133 | 1410133409.3
0.288 | 1411.19 | 1411189926.8
0.29 | 1412.24 | 1412239928.5
0.292 | 1413.283 | 1413283499.0
0.294 | 1414.321 | 1414320721.2
0.296 | 1415.352 | 1415351676.4
0.298 | 1416.376 | 1416376444.6
0.3 | 1417.395 | 1417395103.7
0.302 | 1418.408 | 1418407730.7
0.304 | 1419.414 | 1419414400.6
0.306 | 1420.415 | 1420415187.5
0.308 | 1421.41 | 1421410163.6
0.31 | 1422.399 | 1422399400.1
0.312 | 1423.383 | 1423382966.7
0.314 | 1424.361 | 1424360931.9
0.316 | 1425.333 | 1425333363.0
0.318 | 1426.3 | 1426300325.9
0.32 | 1427.262 | 1427261885.4
0.322 | 1428.218 | 1428218105.2
0.324 | 1429.169 | 1429169047.7
0.326 | 1430.115 | 1430114774.4
0.328 | 1431.055 | 1431055345.5
0.33 | 1431.991 | 1431990820.2
0.332 | 1432.921 | 1432921256.9
0.334 | 1433.847 | 1433846712.6
0.336 | 1434.767 | 1434767243.6
0.338 | 1435.683 | 1435682905.1
0.34 | 1436.594 | 1436593751.5
0.342 | 1437.5 | 1437499836.1
0.344 | 1438.401 | 1438401211.3
0.346 | 1439.298 | 1439297928.9
0.348 | 1440.19 | 1440190039.5
0.35 | 1441.078 | 1441077593.1
0.352 | 1441.961 | 1441960638.7
0.354 | 1442.839 | 1442839224.7
0.356 | 1443.713 | 1443713398.4
0.358 | 1444.583 | 1444583206.7
0.36 | 1445.449 | 1445448695.5
0.362 | 1446.31 | 1446309910.1
0.364 | 1447.167 | 1447166894.9
0.366 | 1448.02 | 1448019693.8
0.368 | 1448.868 | 1448868349.9
0.37 | 1449.713 | 1449712905.7
0.372 | 1450.553 | 1450553402.9
0.374 | 1451.39 | 1451389882.6
0.376 | 1452.222 | 1452222385.5
0.378 | 1453.051 | 1453050951.3
0.38 | 1453.876 | 1453875619.3
0.382 | 1454.696 | 1454696428.3
0.384 | 1455.513 | 1455513416.3
0.386 | 1456.327 | 1456326620.8
0.388 | 1457.136 | 1457136078.9
0.39 | 1457.942 | 1457941826.9
0.392 | 1458.744 | 1458743900.6
0.394 | 1459.542 | 1459542335.5
0.396 | 1460.337 | 1460337166.4
0.398 | 1461.128 | 1461128427.6
0.4 | 1461.916 | 1461916152.9
0.402 | 1462.7 | 1462700375.7
0.404 | 1463.481 | 1463481128.9
0.406 | 1464.258 | 1464258444.8
0.408 | 1465.032 | 1465032355.3
0.41 | 1465.803 | 1465802892.0
0.412 | 1466.57 | 1466570085.8
0.414 | 1467.334 | 1467333967.5
0.416 | 1468.095 | 1468094567.1
0.418 | 1468.852 | 1468851914.5
0.42 | 1469.606 | 1469606038.9
0.422 | 1470.357 | 1470356969.4
0.424 | 1471.105 | 1471104734.4
0.426 | 1471.849 | 1471849362.2
0.428 | 1472.591 | 1472590880.5
0.43 | 1473.329 | 1473329316.7
0.432 | 1474.065 | 1474064697.9
0.434 | 1474.797 | 1474797050.8
0.436 | 1475.526 | 1475526401.6
0.438 | 1476.253 | 1476252776.4
0.44 | 1476.976 | 1476976200.8
0.442 | 1477.697 | 1477696700.1
0.444 | 1478.414 | 1478414299.2
0.446 | 1479.129 | 1479129022.8
0.448 | 1479.841 | 1479840895.3
0.45 | 1480.55 | 1480549940.6
0.452 | 1481.256 | 1481256182.4
0.454 | 1481.96 | 1481959644.2
0.456 | 1482.66 | 1482660349.0
0.458 | 1483.358 | 1483358319.7
0.46 | 1484.054 | 1484053578.8
0.462 | 1484.746 | 1484746148.5
0.464 | 1485.436 | 1485436050.9
0.466 | 1486.123 | 1486123307.5
0.468 | 1486.808 | 1486807939.8
0.47 | 1487.49 | 1487489969.0
0.472 | 1488.169 | 1488169416.0
0.474 | 1488.846 | 1488846301.4
0.476 | 1489.521 | 1489520645.6
0.478 | 1490.192 | 1490192468.8
0.48 | 1490.862 | 1490861790.9
0.482 | 1491.529 | 1491528631.5
0.484 | 1492.193 | 1492193010.0
0.486 | 1492.855 | 1492854945.7
0.488 | 1493.514 | 1493514457.5
0.49 | 1494.172 | 1494171564.2
0.492 | 1494.826 | 1494826284.3
0.494 | 1495.479 | 1495478636.1
0.496 | 1496.129 | 1496128637.7
0.498 | 1496.776 | 1496776307.0
0.5 | 1497.422 | 1497421661.6
0.505 | 1499.025 | 1499025035.8
0.51 | 1500.614 | 1500614319.7
0.515 | 1502.19 | 1502189773.3
0.52 | 1503.752 | 1503751649.5
0.525 | 1505.3 | 1505300193.9
0.53 | 1506.836 | 1506835645.6
0.535 | 1508.358 | 1508358237.1
0.54 | 1509.868 | 1509868194.9
0.545 | 1511.366 | 1511365739.0
0.55 | 1512.851 | 1512851084.0
0.555 | 1514.324 | 1514324438.7
0.56 | 1515.786 | 1515786006.5
0.565 | 1517.236 | 1517235985.6
0.57 | 1518.675 | 1518674569.1
0.575 | 1520.102 | 1520101945.4
0.58 | 1521.518 | 1521518297.9
0.585 | 1522.924 | 1522923805.7
0.59 | 1524.319 | 1524318643.4
0.595 | 1525.703 | 1525702981.2
0.6 | 1527.077 | 1527076985.5
0.605 | 1528.441 | 1528440818.3
0.61 | 1529.795 | 1529794638.2
0.615 | 1531.139 | 1531138599.7
0.62 | 1532.473 | 1532472853.8
0.625 | 1533.798 | 1533797548.0
0.63 | 1535.113 | 1535112826.4
0.635 | 1536.419 | 1536418829.9
0.64 | 1537.716 | 1537715695.9
0.645 | 1539.004 | 1539003559.2
0.65 | 1540.283 | 1540282551.1
0.655 | 1541.553 | 1541552800.3
0.66 | 1542.814 | 1542814432.5
0.665 | 1544.068 | 1544067570.8
0.67 | 1545.312 | 1545312335.5
0.675 | 1546.549 | 1546548844.4
0.68 | 1547.777 | 1547777212.8
0.685 | 1548.998 | 1548997553.4
0.69 | 1550.21 | 1550209976.8
0.695 | 1551.415 | 1551414591.1
0.7 | 1552.612 | 1552611502.2
0.705 | 1553.801 | 1553800813.7
0.71 | 1554.983 | 1554982627.3
0.715 | 1556.157 | 1556157042.6
0.72 | 1557.324 | 1557324157.0
0.725 | 1558.484 | 1558484066.2
0.73 | 1559.637 | 1559636863.9
0.735 | 1560.783 | 1560782641.8
0.74 | 1561.921 | 1561921490.0
0.745 | 1563.053 | 1563053496.7
0.75 | 1564.179 | 1564178748.7
0.755 | 1565.297 | 1565297330.7
0.76 | 1566.409 | 1566409326.1
0.765 | 1567.515 | 1567514816.5
0.77 | 1568.614 | 1568613882.1
0.775 | 1569.707 | 1569706601.7
0.78 | 1570.793 | 1570793052.4
0.785 | 1571.873 | 1571873310.0
0.79 | 1572.947 | 1572947448.8
0.795 | 1574.016 | 1574015542.0
0.8 | 1575.078 | 1575077661.2
0.805 | 1576.134 | 1576133876.8
0.81 | 1577.184 | 1577184258.1
0.815 | 1578.229 | 1578228872.8
0.82 | 1579.268 | 1579267787.8
0.825 | 1580.301 | 1580301068.6
0.83 | 1581.329 | 1581328779.6
0.835 | 1582.351 | 1582350984.1
0.84 | 1583.368 | 1583367744.2
0.845 | 1584.379 | 1584379121.2
0.85 | 1585.385 | 1585385175.1
0.855 | 1586.386 | 1586385964.9
0.86 | 1587.382 | 1587381548.7
0.865 | 1588.372 | 1588371983.7
0.87 | 1589.357 | 1589357326.0
0.875 | 1590.338 | 1590337630.7
0.88 | 1591.313 | 1591312952.2
0.885 | 1592.283 | 1592283343.9
0.89 | 1593.249 | 1593248858.4
0.895 | 1594.21 | 1594209547.3
0.9 | 1595.165 | 1595165461.5
0.905 | 1596.117 | 1596116651.1
0.91 | 1597.063 | 1597063165.2
0.915 | 1598.005 | 1598005052.4
0.92 | 1598.942 | 1598942360.4
0.925 | 1599.875 | 1599875136.1
0.93 | 1600.803 | 1600803425.7
0.935 | 1601.727 | 1601727274.8
0.94 | 1602.647 | 1602646728.2
0.945 | 1603.562 | 1603561829.9
0.95 | 1604.473 | 1604472623.5
0.955 | 1605.379 | 1605379151.7
0.96 | 1606.281 | 1606281456.6
0.965 | 1607.18 | 1607179579.8
0.97 | 1608.074 | 1608073562.1
0.975 | 1608.963 | 1608963443.9
0.98 | 1609.849 | 1609849264.7
0.985 | 1610.731 | 1610731063.8
0.99 | 1611.609 | 1611608879.6
0.995 | 1612.483 | 1612482750.1
1 | 1613.353 | 1613352712.7
1.005 | 1614.219 | 1614218804.3
1.01 | 1615.081 | 1615081061.2
1.015 | 1615.94 | 1615939519.3
1.02 | 1616.794 | 1616794213.9
1.025 | 1617.645 | 1617645179.7
1.03 | 1618.492 | 1618492451.2
1.035 | 1619.336 | 1619336062.2
1.04 | 1620.176 | 1620176046.0
1.045 | 1621.012 | 1621012435.6
1.05 | 1621.845 | 1621845263.4
1.055 | 1622.675 | 1622674561.4
1.06 | 1623.5 | 1623500361.2
1.065 | 1624.323 | 1624322694.0
1.07 | 1625.142 | 1625141590.5
1.075 | 1625.957 | 1625957080.9
1.08 | 1626.769 | 1626769195.3
1.085 | 1627.578 | 1627577963.0
1.09 | 1628.383 | 1628383413.3
1.095 | 1629.186 | 1629185574.8
1.1 | 1629.984 | 1629984475.8
1.105 | 1630.78 | 1630780144.5
1.11 | 1631.573 | 1631572608.2
1.115 | 1632.362 | 1632361894.4
1.12 | 1633.148 | 1633148030.0
1.125 | 1633.931 | 1633931041.3
1.13 | 1634.711 | 1634710954.8
1.135 | 1635.488 | 1635487796.2
1.14 | 1636.262 | 1636261591.2
1.145 | 1637.032 | 1637032364.8
1.15 | 1637.8 | 1637800142.1
1.155 | 1638.565 | 1638564947.7
1.16 | 1639.327 | 1639326805.7
1.165 | 1640.086 | 1640085740.3
1.17 | 1640.842 | 1640841775.0
1.175 | 1641.595 | 1641594933.4
1.18 | 1642.345 | 1642345238.4
1.185 | 1643.093 | 1643092713.0
1.19 | 1643.837 | 1643837379.7
1.195 | 1644.579 | 1644579260.6
1.2 | 1645.318 | 1645318378.0
1.205 | 1646.055 | 1646054753.5
1.21 | 1646.788 | 1646788408.5
1.215 | 1647.519 | 1647519364.3
1.22 | 1648.248 | 1648247641.9
1.225 | 1648.973 | 1648973262.0
1.23 | 1649.696 | 1649696245.1
1.235 | 1650.417 | 1650416611.5
1.24 | 1651.134 | 1651134381.0
1.245 | 1651.85 | 1651849573.5
1.25 | 1652.562 | 1652562208.6
1.255 | 1653.272 | 1653272305.6
1.26 | 1653.98 | 1653979883.5
1.265 | 1654.685 | 1654684961.2
1.27 | 1655.388 | 1655387557.4
1.275 | 1656.088 | 1656087690.5
1.28 | 1656.785 | 1656785378.8
1.285 | 1657.481 | 1657480640.3
1.29 | 1658.173 | 1658173492.9
1.295 | 1658.864 | 1658863954.1
1.3 | 1659.552 | 1659552041.5
1.305 | 1660.238 | 1660237772.2
1.31 | 1660.921 | 1660921163.2
1.315 | 1661.602 | 1661602231.6
1.32 | 1662.281 | 1662280993.9
1.325 | 1662.957 | 1662957466.6
1.33 | 1663.632 | 1663631666.1
1.335 | 1664.304 | 1664303608.4
1.34 | 1664.973 | 1664973309.7
1.345 | 1665.641 | 1665640785.5
1.35 | 1666.306 | 1666306051.7
1.355 | 1666.969 | 1666969123.6
1.36 | 1667.63 | 1667630016.5
1.365 | 1668.289 | 1668288745.5
1.37 | 1668.945 | 1668945325.7
1.375 | 1669.6 | 1669599771.8
1.38 | 1670.252 | 1670252098.4
1.385 | 1670.902 | 1670902320.2
1.39 | 1671.55 | 1671550451.4
1.395 | 1672.197 | 1672196506.3
1.4 | 1672.84 | 1672840498.8
1.405 | 1673.482 | 1673482443.0
1.41 | 1674.122 | 1674122352.5
1.415 | 1674.76 | 1674760241.1
1.42 | 1675.396 | 1675396122.1
1.425 | 1676.03 | 1676030009.0
1.43 | 1676.662 | 1676661914.9
1.435 | 1677.292 | 1677291853.0
1.44 | 1677.92 | 1677919836.2
1.445 | 1678.546 | 1678545877.3
1.45 | 1679.17 | 1679169989.0
1.455 | 1679.792 | 1679792183.9
1.46 | 1680.412 | 1680412474.3
1.465 | 1681.031 | 1681030872.7
1.47 | 1681.647 | 1681647391.3
1.475 | 1682.262 | 1682262042.0
1.48 | 1682.875 | 1682874837.0
1.485 | 1683.486 | 1683485787.9
1.49 | 1684.095 | 1684094906.6
1.495 | 1684.702 | 1684702204.6
1.5 | 1685.308 | 1685307693.4
1.505 | 1685.911 | 1685911384.5
1.51 | 1686.513 | 1686513289.2
1.515 | 1687.113 | 1687113418.5
1.52 | 1687.712 | 1687711783.6
1.525 | 1688.308 | 1688308395.5
1.53 | 1688.903 | 1688903264.9
1.535 | 1689.496 | 1689496402.7
1.54 | 1690.088 | 1690087819.4
1.545 | 1690.678 | 1690677525.8
1.55 | 1691.266 | 1691265532.1
1.555 | 1691.852 | 1691851848.8
1.56 | 1692.436 | 1692436486.1
1.565 | 1693.019 | 1693019454.3
1.57 | 1693.601 | 1693600763.3
1.575 | 1694.18 | 1694180423.2
1.58 | 1694.758 | 1694758443.8
1.585 | 1695.335 | 1695334835.0
1.59 | 1695.91 | 1695909606.4
1.595 | 1696.483 | 1696482767.7
1.6 | 1697.054 | 1697054328.4
1.605 | 1697.624 | 1697624298.0
1.61 | 1698.193 | 1698192685.8
1.615 | 1698.76 | 1698759501.1
1.62 | 1699.325 | 1699324753.2
1.625 | 1699.888 | 1699888451.0
1.63 | 1700.451 | 1700450603.7
1.635 | 1701.011 | 1701011220.2
1.64 | 1701.57 | 1701570309.4
1.645 | 1702.128 | 1702127880.1
1.65 | 1702.684 | 1702683941.0
1.655 | 1703.239 | 1703238500.7
1.66 | 1703.792 | 1703791567.9
1.665 | 1704.343 | 1704343150.9
1.67 | 1704.893 | 1704893258.3
1.675 | 1705.442 | 1705441898.3
1.68 | 1705.989 | 1705989079.3
1.685 | 1706.535 | 1706534809.5
1.69 | 1707.079 | 1707079096.9
1.695 | 1707.622 | 1707621949.7
1.7 | 1708.163 | 1708163375.8
1.71 | 1709.242 | 1709241979.8
1.72 | 1710.315 | 1710314971.4
1.73 | 1711.382 | 1711382412.2
1.74 | 1712.444 | 1712444362.8
1.75 | 1713.501 | 1713500882.7
1.76 | 1714.552 | 1714552030.5
1.77 | 1715.598 | 1715597863.7
1.78 | 1716.638 | 1716638439.0
1.79 | 1717.674 | 1717673812.2
1.8 | 1718.704 | 1718704038.2
1.81 | 1719.729 | 1719729170.8
1.82 | 1720.749 | 1720749263.2
1.83 | 1721.764 | 1721764367.6
1.84 | 1722.775 | 1722774535.5
1.85 | 1723.78 | 1723779817.5
1.86 | 1724.78 | 1724780263.5
1.87 | 1725.776 | 1725775922.6
1.88 | 1726.767 | 1726766843.0
1.89 | 1727.753 | 1727753072.3
1.9 | 1728.735 | 1728734657.4
1.91 | 1729.712 | 1729711644.3
1.92 | 1730.684 | 1730684078.7
1.93 | 1731.652 | 1731652005.1
1.94 | 1732.615 | 1732615467.7
1.95 | 1733.575 | 1733574509.9
1.96 | 1734.529 | 1734529174.5
1.97 | 1735.48 | 1735479503.7
1.98 | 1736.426 | 1736425539.0
1.99 | 1737.367 | 1737367321.4
2 | 1738.305 | 1738304891.1
2.02 | 1740.168 | 1740167551.1
2.04 | 1742.014 | 1742013830.5
2.06 | 1743.844 | 1743844031.7
2.08 | 1745.658 | 1745658448.7
2.1 | 1747.457 | 1747457367.5
2.12 | 1749.241 | 1749241066.2
2.14 | 1751.01 | 1751009815.3
2.16 | 1752.764 | 1752763878.0
2.18 | 1754.504 | 1754503510.5
2.2 | 1756.229 | 1756228962.3
2.22 | 1757.94 | 1757940476.3
2.24 | 1759.638 | 1759638289.2
2.26 | 1761.323 | 1761322631.3
2.28 | 1762.994 | 1762993727.5
2.3 | 1764.652 | 1764651796.7
2.32 | 1766.297 | 1766297052.4
2.34 | 1767.93 | 1767929702.7
2.36 | 1769.55 | 1769549950.8
2.38 | 1771.158 | 1771157994.7
2.4 | 1772.754 | 1772754027.7
2.42 | 1774.338 | 1774338238.5
2.44 | 1775.911 | 1775910811.4
2.46 | 1777.472 | 1777471926.1
2.48 | 1779.022 | 1779021758.2
2.5 | 1780.56 | 1780560479.2
2.52 | 1782.088 | 1782088256.8
2.54 | 1783.605 | 1783605254.7
2.56 | 1785.112 | 1785111633.0
2.58 | 1786.608 | 1786607548.0
2.6 | 1788.093 | 1788093152.6
2.62 | 1789.569 | 1789568596.5
2.64 | 1791.034 | 1791034025.9
2.66 | 1792.49 | 1792489583.8
2.68 | 1793.935 | 1793935410.2
2.7 | 1795.372 | 1795371642.1
2.72 | 1796.798 | 1796798413.4
2.74 | 1798.216 | 1798215855.4
2.76 | 1799.624 | 1799624096.5
2.78 | 1801.023 | 1801023262.4
2.8 | 1802.413 | 1802413476.2
2.82 | 1803.795 | 1803794858.6
2.84 | 1805.168 | 1805167527.7
2.86 | 1806.532 | 1806531599.3
2.88 | 1807.887 | 1807887186.6
2.9 | 1809.234 | 1809234400.9
2.92 | 1810.573 | 1810573351.1
2.94 | 1811.904 | 1811904143.9
2.96 | 1813.227 | 1813226884.1
2.98 | 1814.542 | 1814541674.2
3 | 1815.849 | 1815848615.0