## Sheet1
strain,- | stress,MPa | stress,Pa
0 | 696.3229 | 696322945.5
0.002 | 822.1386 | 822138630.3
0.004 | 873.2933 | 873293286.3
0.006 | 906.8741 | 906874080.2
0.008 | 932.1746 | 932174647.7
0.01 | 952.5955 | 952595454.9
0.012 | 969.779 | 969779004.0
0.014 | 984.6493 | 984649306.2
0.016 | 997.7798 | 997779756.3
0.018 | 1009.552 | 1009551558.5
0.02 | 1020.231 | 1020231468.6
0.022 | 1030.014 | 1030013707.3
0.024 | 1039.044 | 1039044230.6
0.026 | 1047.436 | 1047435597.5
0.028 | 1055.277 | 1055276501.3
0.03 | 1062.638 | 1062638114.8
0.032 | 1069.578 | 1069578450.4
0.034 | 1076.145 | 1076145437.6
0.036 | 1082.379 | 1082379148.1
0.038 | 1088.313 | 1088313436.0
0.04 | 1093.977 | 1093977169.8
0.042 | 1099.395 | 1099395172.6
0.044 | 1104.589 | 1104588949.5
0.046 | 1109.577 | 1109577257.8
0.048 | 1114.377 | 1114376559.7
0.05 | 1119.001 | 1119001384.6
0.052 | 1123.465 | 1123464622.6
0.054 | 1127.778 | 1127777764.0
0.056 | 1131.951 | 1131951096.2
0.058 | 1135.994 | 1135993867.4
0.06 | 1139.914 | 1139914423.2
0.062 | 1143.72 | 1143720320.8
0.064 | 1147.418 | 1147418426.5
0.066 | 1151.015 | 1151014997.7
0.068 | 1154.516 | 1154515753.8
0.07 | 1157.926 | 1157925936.1
0.072 | 1161.25 | 1161250360.4
0.074 | 1164.493 | 1164493462.4
0.076 | 1167.659 | 1167659336.4
0.078 | 1170.752 | 1170751770.1
0.08 | 1173.774 | 1173774274.9
0.082 | 1176.73 | 1176730111.8
0.084 | 1179.622 | 1179622315.4
0.086 | 1182.454 | 1182453714.2
0.088 | 1185.227 | 1185226949.0
0.09 | 1187.944 | 1187944489.6
0.092 | 1190.609 | 1190608649.0
0.094 | 1193.222 | 1193221596.7
0.096 | 1195.785 | 1195785370.3
0.098 | 1198.302 | 1198301886.3
0.1 | 1200.773 | 1200772949.3
0.102 | 1203.2 | 1203200260.8
0.104 | 1205.585 | 1205585426.9
0.106 | 1207.93 | 1207929965.4
0.108 | 1210.235 | 1210235312.1
0.11 | 1212.503 | 1212502826.8
0.112 | 1214.734 | 1214733798.7
0.114 | 1216.929 | 1216929450.7
0.116 | 1219.091 | 1219090944.7
0.118 | 1221.219 | 1221219385.0
0.12 | 1223.316 | 1223315822.4
0.122 | 1225.381 | 1225381257.4
0.124 | 1227.417 | 1227416643.7
0.126 | 1229.423 | 1229422890.7
0.128 | 1231.401 | 1231400866.6
0.13 | 1233.351 | 1233351400.7
0.132 | 1235.275 | 1235275285.5
0.134 | 1237.173 | 1237173279.4
0.136 | 1239.046 | 1239046108.2
0.138 | 1240.894 | 1240894466.9
0.14 | 1242.719 | 1242719021.9
0.142 | 1244.52 | 1244520412.0
0.144 | 1246.299 | 1246299250.5
0.146 | 1248.056 | 1248056126.0
0.148 | 1249.792 | 1249791604.0
0.15 | 1251.506 | 1251506228.2
0.152 | 1253.201 | 1253200521.3
0.154 | 1254.875 | 1254874986.3
0.156 | 1256.53 | 1256530107.6
0.158 | 1258.166 | 1258166351.6
0.16 | 1259.784 | 1259784167.8
0.162 | 1261.384 | 1261383989.4
0.164 | 1262.966 | 1262966234.6
0.166 | 1264.531 | 1264531306.5
0.168 | 1266.08 | 1266079594.6
0.17 | 1267.611 | 1267611474.9
0.172 | 1269.127 | 1269127310.8
0.174 | 1270.627 | 1270627453.4
0.176 | 1272.112 | 1272112242.3
0.178 | 1273.582 | 1273582006.0
0.18 | 1275.037 | 1275037062.3
0.182 | 1276.478 | 1276477719.0
0.184 | 1277.904 | 1277904274.1
0.186 | 1279.317 | 1279317016.2
0.188 | 1280.716 | 1280716225.1
0.19 | 1282.102 | 1282102172.0
0.192 | 1283.475 | 1283475119.9
0.194 | 1284.835 | 1284835323.8
0.196 | 1286.183 | 1286183031.3
0.198 | 1287.518 | 1287518482.7
0.2 | 1288.842 | 1288841911.2
0.202 | 1290.154 | 1290153543.4
0.204 | 1291.454 | 1291453599.5
0.206 | 1292.742 | 1292742293.2
0.208 | 1294.02 | 1294019832.6
0.21 | 1295.286 | 1295286419.8
0.212 | 1296.542 | 1296542251.4
0.214 | 1297.788 | 1297787518.8
0.216 | 1299.022 | 1299022408.0
0.218 | 1300.247 | 1300247100.3
0.22 | 1301.462 | 1301461772.0
0.222 | 1302.667 | 1302666594.9
0.224 | 1303.862 | 1303861736.4
0.226 | 1305.047 | 1305047359.4
0.228 | 1306.224 | 1306223622.8
0.23 | 1307.391 | 1307390681.5
0.232 | 1308.549 | 1308548686.4
0.234 | 1309.698 | 1309697784.7
0.236 | 1310.838 | 1310838120.1
0.238 | 1311.97 | 1311969832.7
0.24 | 1313.093 | 1313093059.1
0.242 | 1314.208 | 1314207932.7
0.244 | 1315.315 | 1315314583.9
0.246 | 1316.413 | 1316413139.7
0.248 | 1317.504 | 1317503724.3
0.25 | 1318.586 | 1318586459.2
0.252 | 1319.661 | 1319661462.6
0.254 | 1320.729 | 1320728850.6
0.256 | 1321.789 | 1321788736.1
0.258 | 1322.841 | 1322841230.0
0.26 | 1323.886 | 1323886440.2
0.262 | 1324.924 | 1324924472.5
0.264 | 1325.955 | 1325955430.4
0.266 | 1326.979 | 1326979415.0
0.268 | 1327.997 | 1327996525.4
0.27 | 1329.007 | 1329006858.3
0.272 | 1330.011 | 1330010508.5
0.274 | 1331.008 | 1331007568.7
0.276 | 1331.998 | 1331998129.9
0.278 | 1332.982 | 1332982280.9
0.28 | 1333.96 | 1333960108.8
0.282 | 1334.932 | 1334931698.9
0.284 | 1335.897 | 1335897134.7
0.286 | 1336.856 | 1336856498.0
0.288 | 1337.81 | 1337809869.1
0.29 | 1338.757 | 1338757326.5
0.292 | 1339.699 | 1339698947.2
0.294 | 1340.635 | 1340634806.7
0.296 | 1341.565 | 1341564979.2
0.298 | 1342.49 | 1342489537.0
0.3 | 1343.409 | 1343408551.4
0.302 | 1344.322 | 1344322092.3
0.304 | 1345.23 | 1345230228.0
0.306 | 1346.133 | 1346133025.8
0.308 | 1347.031 | 1347030551.5
0.31 | 1347.923 | 1347922869.8
0.312 | 1348.81 | 1348810044.2
0.314 | 1349.692 | 1349692137.0
0.316 | 1350.569 | 1350569209.3
0.318 | 1351.441 | 1351441321.1
0.32 | 1352.309 | 1352308531.5
0.322 | 1353.171 | 1353170898.2
0.324 | 1354.028 | 1354028478.1
0.326 | 1354.881 | 1354881327.0
0.328 | 1355.729 | 1355729499.9
0.33 | 1356.573 | 1356573050.5
0.332 | 1357.412 | 1357412031.8
0.334 | 1358.246 | 1358246495.7
0.336 | 1359.076 | 1359076493.6
0.338 | 1359.902 | 1359902075.4
0.34 | 1360.723 | 1360723290.7
0.342 | 1361.54 | 1361540188.0
0.344 | 1362.353 | 1362352815.0
0.346 | 1363.161 | 1363161218.6
0.348 | 1363.965 | 1363965445.0
0.35 | 1364.766 | 1364765539.5
0.352 | 1365.562 | 1365561546.8
0.354 | 1366.354 | 1366353510.7
0.356 | 1367.141 | 1367141474.4
0.358 | 1367.925 | 1367925480.5
0.36 | 1368.706 | 1368705570.6
0.362 | 1369.482 | 1369481786.0
0.364 | 1370.254 | 1370254167.0
0.366 | 1371.023 | 1371022753.6
0.368 | 1371.788 | 1371787584.8
0.37 | 1372.549 | 1372548699.4
0.372 | 1373.306 | 1373306135.2
0.374 | 1374.06 | 1374059929.7
0.376 | 1374.81 | 1374810119.7
0.378 | 1375.557 | 1375556741.4
0.38 | 1376.3 | 1376299830.4
0.382 | 1377.039 | 1377039422.1
0.384 | 1377.776 | 1377775550.9
0.386 | 1378.508 | 1378508251.1
0.388 | 1379.238 | 1379237556.1
0.39 | 1379.963 | 1379963499.0
0.392 | 1380.686 | 1380686112.6
0.394 | 1381.405 | 1381405428.8
0.396 | 1382.121 | 1382121479.3
0.398 | 1382.834 | 1382834295.4
0.4 | 1383.544 | 1383543907.7
0.402 | 1384.25 | 1384250346.5
0.404 | 1384.954 | 1384953641.8
0.406 | 1385.654 | 1385653822.8
0.408 | 1386.351 | 1386350918.8
0.41 | 1387.045 | 1387044958.1
0.412 | 1387.736 | 1387735969.1
0.414 | 1388.424 | 1388423979.5
0.416 | 1389.109 | 1389109016.8
0.418 | 1389.791 | 1389791108.0
0.42 | 1390.47 | 1390470279.7
0.422 | 1391.147 | 1391146558.2
0.424 | 1391.82 | 1391819969.5
0.426 | 1392.491 | 1392490539.2
0.428 | 1393.158 | 1393158292.4
0.43 | 1393.823 | 1393823254.1
0.432 | 1394.485 | 1394485448.9
0.434 | 1395.145 | 1395144900.9
0.436 | 1395.802 | 1395801634.0
0.438 | 1396.456 | 1396455672.0
0.44 | 1397.107 | 1397107037.9
0.442 | 1397.756 | 1397755754.9
0.444 | 1398.402 | 1398401845.5
0.446 | 1399.045 | 1399045332.3
0.448 | 1399.686 | 1399686237.1
0.45 | 1400.325 | 1400324581.9
0.452 | 1400.96 | 1400960388.2
0.454 | 1401.594 | 1401593677.3
0.456 | 1402.224 | 1402224470.0
0.458 | 1402.853 | 1402852787.2
0.46 | 1403.479 | 1403478649.2
0.462 | 1404.102 | 1404102076.2
0.464 | 1404.723 | 1404723088.3
0.466 | 1405.342 | 1405341705.1
0.468 | 1405.958 | 1405957946.0
0.47 | 1406.572 | 1406571830.3
0.472 | 1407.183 | 1407183376.9
0.474 | 1407.793 | 1407792604.6
0.476 | 1408.4 | 1408399531.8
0.478 | 1409.004 | 1409004176.9
0.48 | 1409.607 | 1409606558.0
0.482 | 1410.207 | 1410206692.8
0.484 | 1410.805 | 1410804599.1
0.486 | 1411.4 | 1411400294.2
0.488 | 1411.994 | 1411993795.3
0.49 | 1412.585 | 1412585119.6
0.492 | 1413.174 | 1413174283.7
0.494 | 1413.761 | 1413761304.3
0.496 | 1414.346 | 1414346197.8
0.498 | 1414.929 | 1414928980.5
0.5 | 1415.51 | 1415509668.4
0.505 | 1416.952 | 1416952326.9
0.51 | 1418.382 | 1418382234.3
0.515 | 1419.8 | 1419799626.5
0.52 | 1421.205 | 1421204732.9
0.525 | 1422.598 | 1422597776.4
0.53 | 1423.979 | 1423978973.9
0.535 | 1425.349 | 1425348536.5
0.54 | 1426.707 | 1426706669.3
0.545 | 1428.054 | 1428053572.2
0.55 | 1429.389 | 1429389439.8
0.555 | 1430.714 | 1430714461.4
0.56 | 1432.029 | 1432028821.5
0.565 | 1433.333 | 1433332700.0
0.57 | 1434.626 | 1434626271.9
0.575 | 1435.91 | 1435909708.0
0.58 | 1437.183 | 1437183174.7
0.585 | 1438.447 | 1438446834.5
0.59 | 1439.701 | 1439700845.5
0.595 | 1440.945 | 1440945362.3
0.6 | 1442.181 | 1442180535.5
0.605 | 1443.407 | 1443406512.2
0.61 | 1444.623 | 1444623436.0
0.615 | 1445.831 | 1445831447.0
0.62 | 1447.031 | 1447030682.2
0.625 | 1448.221 | 1448221275.3
0.63 | 1449.403 | 1449403356.8
0.635 | 1450.577 | 1450577054.5
0.64 | 1451.742 | 1451742493.0
0.645 | 1452.9 | 1452899794.2
0.65 | 1454.049 | 1454049077.4
0.655 | 1455.19 | 1455190459.1
0.66 | 1456.324 | 1456324053.3
0.665 | 1457.45 | 1457449971.4
0.67 | 1458.568 | 1458568322.5
0.675 | 1459.679 | 1459679213.4
0.68 | 1460.783 | 1460782748.4
0.685 | 1461.879 | 1461879029.9
0.69 | 1462.968 | 1462968157.8
0.695 | 1464.05 | 1464050230.2
0.7 | 1465.125 | 1465125342.9
0.705 | 1466.194 | 1466193590.0
0.71 | 1467.255 | 1467255063.5
0.715 | 1468.31 | 1468309853.6
0.72 | 1469.358 | 1469358048.5
0.725 | 1470.4 | 1470399735.0
0.73 | 1471.435 | 1471434997.7
0.735 | 1472.464 | 1472463920.0
0.74 | 1473.487 | 1473486583.4
0.745 | 1474.503 | 1474503067.7
0.75 | 1475.513 | 1475513451.4
0.755 | 1476.518 | 1476517811.5
0.76 | 1477.516 | 1477516223.3
0.765 | 1478.509 | 1478508760.8
0.77 | 1479.495 | 1479495496.6
0.775 | 1480.477 | 1480476501.9
0.78 | 1481.452 | 1481451846.7
0.785 | 1482.422 | 1482421599.6
0.79 | 1483.386 | 1483385827.9
0.795 | 1484.345 | 1484344597.7
0.8 | 1485.298 | 1485297974.0
0.805 | 1486.246 | 1486246020.4
0.81 | 1487.189 | 1487188799.7
0.815 | 1488.126 | 1488126373.3
0.82 | 1489.059 | 1489058801.6
0.825 | 1489.986 | 1489986143.9
0.83 | 1490.908 | 1490908458.5
0.835 | 1491.826 | 1491825802.7
0.84 | 1492.738 | 1492738232.9
0.845 | 1493.646 | 1493645804.2
0.85 | 1494.549 | 1494548571.2
0.855 | 1495.447 | 1495446587.2
0.86 | 1496.34 | 1496339904.8
0.865 | 1497.229 | 1497228575.7
0.87 | 1498.113 | 1498112650.7
0.875 | 1498.992 | 1498992179.7
0.88 | 1499.867 | 1499867212.0
0.885 | 1500.738 | 1500737795.7
0.89 | 1501.604 | 1501603978.5
0.895 | 1502.466 | 1502465807.1
0.9 | 1503.323 | 1503323327.6
0.905 | 1504.177 | 1504176585.2
0.91 | 1505.026 | 1505025624.5
0.915 | 1505.87 | 1505870489.3
0.92 | 1506.711 | 1506711222.8
0.925 | 1507.548 | 1507547867.5
0.93 | 1508.38 | 1508380465.2
0.935 | 1509.209 | 1509209057.0
0.94 | 1510.034 | 1510033683.5
0.945 | 1510.854 | 1510854384.5
0.95 | 1511.671 | 1511671199.5
0.955 | 1512.484 | 1512484167.0
0.96 | 1513.293 | 1513293325.3
0.965 | 1514.099 | 1514098711.7
0.97 | 1514.9 | 1514900363.4
0.975 | 1515.698 | 1515698316.8
0.98 | 1516.493 | 1516492607.6
0.985 | 1517.283 | 1517283271.3
0.99 | 1518.07 | 1518070342.8
0.995 | 1518.854 | 1518853856.4
1 | 1519.634 | 1519633845.8
1.005 | 1520.41 | 1520410344.4
1.01 | 1521.183 | 1521183385.2
1.015 | 1521.953 | 1521953000.5
1.02 | 1522.719 | 1522719222.2
1.025 | 1523.482 | 1523482081.8
1.03 | 1524.242 | 1524241610.3
1.035 | 1524.998 | 1524997838.4
1.04 | 1525.751 | 1525750796.3
1.045 | 1526.501 | 1526500513.6
1.05 | 1527.247 | 1527247019.8
1.055 | 1527.99 | 1527990343.7
1.06 | 1528.731 | 1528730513.9
1.065 | 1529.468 | 1529467558.6
1.07 | 1530.202 | 1530201505.5
1.075 | 1530.932 | 1530932382.1
1.08 | 1531.66 | 1531660215.3
1.085 | 1532.385 | 1532385031.9
1.09 | 1533.107 | 1533106858.1
1.095 | 1533.826 | 1533825720.0
1.1 | 1534.542 | 1534541643.0
1.105 | 1535.255 | 1535254652.6
1.11 | 1535.965 | 1535964773.6
1.115 | 1536.672 | 1536672030.8
1.12 | 1537.376 | 1537376448.3
1.125 | 1538.078 | 1538078050.3
1.13 | 1538.777 | 1538776860.3
1.135 | 1539.473 | 1539472901.9
1.14 | 1540.166 | 1540166198.0
1.145 | 1540.857 | 1540856771.4
1.15 | 1541.545 | 1541544644.7
1.155 | 1542.23 | 1542229840.1
1.16 | 1542.912 | 1542912379.6
1.165 | 1543.592 | 1543592284.7
1.17 | 1544.27 | 1544269576.9
1.175 | 1544.944 | 1544944277.4
1.18 | 1545.616 | 1545616407.0
1.185 | 1546.286 | 1546285986.4
1.19 | 1546.953 | 1546953035.9
1.195 | 1547.618 | 1547617575.6
1.2 | 1548.28 | 1548279625.5
1.205 | 1548.939 | 1548939205.1
1.21 | 1549.596 | 1549596333.9
1.215 | 1550.251 | 1550251031.1
1.22 | 1550.903 | 1550903315.5
1.225 | 1551.553 | 1551553206.0
1.23 | 1552.201 | 1552200720.9
1.235 | 1552.846 | 1552845878.7
1.24 | 1553.489 | 1553488697.3
1.245 | 1554.129 | 1554129194.6
1.25 | 1554.767 | 1554767388.4
1.255 | 1555.403 | 1555403295.9
1.26 | 1556.037 | 1556036934.5
1.265 | 1556.668 | 1556668321.2
1.27 | 1557.297 | 1557297472.9
1.275 | 1557.924 | 1557924406.2
1.28 | 1558.549 | 1558549137.6
1.285 | 1559.172 | 1559171683.4
1.29 | 1559.792 | 1559792059.7
1.295 | 1560.41 | 1560410282.4
1.3 | 1561.026 | 1561026367.2
1.305 | 1561.64 | 1561640329.8
1.31 | 1562.252 | 1562252185.5
1.315 | 1562.862 | 1562861949.5
1.32 | 1563.47 | 1563469637.0
1.325 | 1564.075 | 1564075262.8
1.33 | 1564.679 | 1564678841.5
1.335 | 1565.28 | 1565280388.0
1.34 | 1565.88 | 1565879916.4
1.345 | 1566.477 | 1566477441.1
1.35 | 1567.073 | 1567072976.2
1.355 | 1567.667 | 1567666535.6
1.36 | 1568.258 | 1568258133.2
1.365 | 1568.848 | 1568847782.6
1.37 | 1569.435 | 1569435497.3
1.375 | 1570.021 | 1570021290.8
1.38 | 1570.605 | 1570605176.1
1.385 | 1571.187 | 1571187166.4
1.39 | 1571.767 | 1571767274.8
1.395 | 1572.346 | 1572345513.9
1.4 | 1572.922 | 1572921896.5
1.405 | 1573.496 | 1573496435.1
1.41 | 1574.069 | 1574069142.2
1.415 | 1574.64 | 1574640030.0
1.42 | 1575.209 | 1575209110.8
1.425 | 1575.776 | 1575776396.6
1.43 | 1576.342 | 1576341899.3
1.435 | 1576.906 | 1576905630.8
1.44 | 1577.468 | 1577467602.6
1.445 | 1578.028 | 1578027826.5
1.45 | 1578.586 | 1578586313.7
1.455 | 1579.143 | 1579143075.8
1.46 | 1579.698 | 1579698123.9
1.465 | 1580.251 | 1580251469.1
1.47 | 1580.803 | 1580803122.4
1.475 | 1581.353 | 1581353094.8
1.48 | 1581.901 | 1581901396.9
1.485 | 1582.448 | 1582448039.7
1.49 | 1582.993 | 1582993033.5
1.495 | 1583.536 | 1583536388.9
1.5 | 1584.078 | 1584078116.2
1.505 | 1584.618 | 1584618225.8
1.51 | 1585.157 | 1585156727.8
1.515 | 1585.694 | 1585693632.3
1.52 | 1586.229 | 1586228949.2
1.525 | 1586.763 | 1586762688.6
1.53 | 1587.295 | 1587294860.1
1.535 | 1587.825 | 1587825473.5
1.54 | 1588.355 | 1588354538.4
1.545 | 1588.882 | 1588882064.3
1.55 | 1589.408 | 1589408060.7
1.555 | 1589.933 | 1589932536.8
1.56 | 1590.456 | 1590455502.0
1.565 | 1590.977 | 1590976965.5
1.57 | 1591.497 | 1591496936.2
1.575 | 1592.015 | 1592015423.3
1.58 | 1592.532 | 1592532435.6
1.585 | 1593.048 | 1593047982.0
1.59 | 1593.562 | 1593562071.2
1.595 | 1594.075 | 1594074712.0
1.6 | 1594.586 | 1594585912.9
1.605 | 1595.096 | 1595095682.4
1.61 | 1595.604 | 1595604029.0
1.615 | 1596.111 | 1596110961.1
1.62 | 1596.616 | 1596616487.0
1.625 | 1597.121 | 1597120614.8
1.63 | 1597.623 | 1597623352.8
1.635 | 1598.125 | 1598124708.9
1.64 | 1598.625 | 1598624691.3
1.645 | 1599.123 | 1599123307.8
1.65 | 1599.621 | 1599620566.4
1.655 | 1600.116 | 1600116474.7
1.66 | 1600.611 | 1600611040.6
1.665 | 1601.104 | 1601104271.7
1.67 | 1601.596 | 1601596175.6
1.675 | 1602.087 | 1602086759.7
1.68 | 1602.576 | 1602576031.7
1.685 | 1603.064 | 1603063998.8
1.69 | 1603.551 | 1603550668.5
1.695 | 1604.036 | 1604036047.9
1.7 | 1604.52 | 1604520144.4
1.71 | 1605.485 | 1605484516.7
1.72 | 1606.444 | 1606443842.1
1.73 | 1607.398 | 1607398176.0
1.74 | 1608.348 | 1608347572.9
1.75 | 1609.292 | 1609292086.7
1.76 | 1610.232 | 1610231770.0
1.77 | 1611.167 | 1611166674.8
1.78 | 1612.097 | 1612096852.3
1.79 | 1613.022 | 1613022352.6
1.8 | 1613.943 | 1613943225.1
1.81 | 1614.86 | 1614859518.6
1.82 | 1615.771 | 1615771281.0
1.83 | 1616.679 | 1616678559.3
1.84 | 1617.581 | 1617581399.8
1.85 | 1618.48 | 1618479848.3
1.86 | 1619.374 | 1619373949.7
1.87 | 1620.264 | 1620263748.2
1.88 | 1621.149 | 1621149287.3
1.89 | 1622.031 | 1622030610.0
1.9 | 1622.908 | 1622907758.4
1.91 | 1623.781 | 1623780774.1
1.92 | 1624.65 | 1624649698.1
1.93 | 1625.515 | 1625514570.7
1.94 | 1626.375 | 1626375431.7
1.95 | 1627.232 | 1627232320.1
1.96 | 1628.085 | 1628085274.5
1.97 | 1628.934 | 1628934333.0
1.98 | 1629.78 | 1629779533.0
1.99 | 1630.621 | 1630620911.3
2 | 1631.459 | 1631458504.3
2.02 | 1633.122 | 1633122477.1
2.04 | 1634.772 | 1634771731.9
2.06 | 1636.407 | 1636406541.4
2.08 | 1638.027 | 1638027170.3
2.1 | 1639.634 | 1639633876.2
2.12 | 1641.227 | 1641226909.7
2.14 | 1642.807 | 1642806514.4
2.16 | 1644.373 | 1644372927.4
2.18 | 1645.926 | 1645926379.5
2.2 | 1647.467 | 1647467095.3
2.22 | 1648.995 | 1648995293.7
2.24 | 1650.511 | 1650511187.6
2.26 | 1652.015 | 1652014984.6
2.28 | 1653.507 | 1653506887.1
2.3 | 1654.987 | 1654987092.3
2.32 | 1656.456 | 1656455792.3
2.34 | 1657.913 | 1657913174.6
2.36 | 1659.359 | 1659359422.0
2.38 | 1660.795 | 1660794712.9
2.4 | 1662.219 | 1662219221.2
2.42 | 1663.633 | 1663633116.9
2.44 | 1665.037 | 1665036565.6
2.46 | 1666.43 | 1666429729.3
2.48 | 1667.813 | 1667812766.0
2.5 | 1669.186 | 1669185830.1
2.52 | 1670.549 | 1670549072.4
2.54 | 1671.903 | 1671902640.3
2.56 | 1673.247 | 1673246677.8
2.58 | 1674.581 | 1674581325.6
2.6 | 1675.907 | 1675906721.4
2.62 | 1677.223 | 1677222999.7
2.64 | 1678.53 | 1678530292.1
2.66 | 1679.829 | 1679828727.4
2.68 | 1681.118 | 1681118431.4
2.7 | 1682.4 | 1682399527.4
2.72 | 1683.672 | 1683672135.9
2.74 | 1684.936 | 1684936374.9
2.76 | 1686.192 | 1686192360.0
2.78 | 1687.44 | 1687440204.3
2.8 | 1688.68 | 1688680018.5
2.82 | 1689.912 | 1689911911.1
2.84 | 1691.136 | 1691135988.3
2.86 | 1692.352 | 1692352354.3
2.88 | 1693.561 | 1693561111.1
2.9 | 1694.762 | 1694762358.4
2.92 | 1695.956 | 1695956194.5
2.94 | 1697.143 | 1697142715.1
2.96 | 1698.322 | 1698322014.5
2.98 | 1699.494 | 1699494185.0
3 | 1700.659 | 1700659317.0