## Sheet1
displacement,mm | force,kN | force,N
0 | 0.00312565 | 3.12565
0.0300013 | 1.07772 | 1077.72
0.0600055 | 2.17217 | 2172.17
0.0899964 | 3.31913 | 3319.13
0.120005 | 4.25807 | 4258.07
0.150013 | 5.44916 | 5449.16
0.179965 | 6.13137 | 6131.37
0.209917 | 6.55254 | 6552.54
0.23987 | 6.93269 | 6932.69
0.269835 | 7.204 | 7204
0.299736 | 7.42736 | 7427.36
0.329632 | 7.59549 | 7595.49
0.359533 | 7.74198 | 7741.98
0.389434 | 7.86032 | 7860.32
0.419335 | 7.96004 | 7960.04
0.449236 | 8.04397 | 8043.97
0.479137 | 8.13288 | 8132.88
0.509038 | 8.19909 | 8199.09
0.538939 | 8.27057 | 8270.57
0.56884 | 8.3264 | 8326.4
0.598855 | 8.37853 | 8378.53
0.628995 | 8.43087 | 8430.87
0.65914 | 8.47741 | 8477.41
0.68928 | 8.52037 | 8520.37
0.71942 | 8.55906 | 8559.06
0.749565 | 8.59437 | 8594.37
0.779705 | 8.62669 | 8626.69
0.80985 | 8.65683 | 8656.83
0.83999 | 8.68596 | 8685.96
0.870131 | 8.7136 | 8713.6
0.900275 | 8.73768 | 8737.68
0.930416 | 8.75933 | 8759.33
0.960556 | 8.78134 | 8781.34
0.990701 | 8.80053 | 8800.53
1.02084 | 8.81816 | 8818.16
1.05098 | 8.83533 | 8835.33
1.08113 | 8.84993 | 8849.93
1.11127 | 8.86448 | 8864.48
1.14141 | 8.87674 | 8876.74
1.17155 | 8.88865 | 8888.65
1.20169 | 8.89892 | 8898.92
1.23184 | 8.90819 | 8908.19
1.26198 | 8.91663 | 8916.63
1.29212 | 8.92368 | 8923.68
1.32215 | 8.92994 | 8929.94
1.35188 | 8.93518 | 8935.18
1.38161 | 8.93932 | 8939.32
1.41134 | 8.94259 | 8942.59
1.44106 | 8.94499 | 8944.99
1.4708 | 8.94638 | 8946.38
1.50093 | 8.94669 | 8946.69
1.53122 | 8.94601 | 8946.01
1.56152 | 8.9443 | 8944.3
1.59181 | 8.9416 | 8941.6
1.6221 | 8.93795 | 8937.95
1.6524 | 8.93332 | 8933.32
1.68269 | 8.92769 | 8927.69
1.71299 | 8.92111 | 8921.11
1.74328 | 8.91348 | 8913.48
1.77357 | 8.90488 | 8904.88
1.80387 | 8.89522 | 8895.22
1.83416 | 8.88452 | 8884.52
1.86445 | 8.87223 | 8872.23
1.89475 | 8.85865 | 8858.65
1.92467 | 8.84418 | 8844.18
1.95454 | 8.82859 | 8828.59
1.98441 | 8.81196 | 8811.96
2.01427 | 8.79402 | 8794.02
2.04414 | 8.77481 | 8774.81
2.07401 | 8.75432 | 8754.32
2.10387 | 8.73239 | 8732.39
2.13374 | 8.70862 | 8708.62
2.1636 | 8.68315 | 8683.15
2.19347 | 8.65607 | 8656.07
2.22334 | 8.6273 | 8627.3
2.2532 | 8.59681 | 8596.81
2.28307 | 8.56456 | 8564.56
2.31294 | 8.53044 | 8530.44
2.3428 | 8.4942 | 8494.2
2.37267 | 8.4559 | 8455.9
2.40254 | 8.41541 | 8415.41
2.4324 | 8.37299 | 8372.99
2.46203 | 8.3286 | 8328.6
2.49177 | 8.28136 | 8281.36
2.52228 | 8.23027 | 8230.27
2.55245 | 8.1774 | 8177.4
2.58176 | 8.12283 | 8122.83
2.6119 | 8.0642 | 8064.2
2.64242 | 8.00215 | 8002.15
2.67198 | 7.93859 | 7938.59
2.70149 | 7.87251 | 7872.51
2.73242 | 7.80061 | 7800.61
2.76228 | 7.7272 | 7727.2
2.79166 | 7.65268 | 7652.68
2.82198 | 7.57316 | 7573.16
2.85235 | 7.49002 | 7490.02
2.88223 | 7.40641 | 7406.41
2.91133 | 7.32251 | 7322.51
2.94198 | 7.2316 | 7231.6
2.97269 | 7.13927 | 7139.27
3.00213 | 7.04722 | 7047.22