## Sheet1
displacement,mm | force,kN | force,N
0 | 0.00312565 | 3.12565
0.0300013 | 1.07772 | 1077.72
0.0600055 | 2.17217 | 2172.17
0.0899964 | 3.31913 | 3319.13
0.120005 | 4.25756 | 4257.56
0.150013 | 4.98809 | 4988.09
0.179965 | 5.47389 | 5473.89
0.209917 | 5.85528 | 5855.28
0.23987 | 6.18061 | 6180.61
0.269787 | 6.41623 | 6416.23
0.299688 | 6.63242 | 6632.42
0.329585 | 6.79586 | 6795.86
0.359486 | 6.94855 | 6948.55
0.389387 | 7.08461 | 7084.61
0.419288 | 7.19503 | 7195.03
0.449189 | 7.30321 | 7303.21
0.47909 | 7.40042 | 7400.42
0.508991 | 7.49301 | 7493.01
0.538892 | 7.56956 | 7569.56
0.568793 | 7.64777 | 7647.77
0.598807 | 7.72373 | 7723.73
0.628948 | 7.78919 | 7789.19
0.659092 | 7.8505 | 7850.5
0.689233 | 7.90886 | 7908.86
0.719373 | 7.96414 | 7964.14
0.749518 | 8.0166 | 8016.6
0.779658 | 8.06562 | 8065.62
0.809803 | 8.11102 | 8111.02
0.839943 | 8.15291 | 8152.91
0.870084 | 8.19356 | 8193.56
0.900228 | 8.23468 | 8234.68
0.930369 | 8.27362 | 8273.62
0.960509 | 8.30756 | 8307.56
0.990654 | 8.34185 | 8341.85
1.02079 | 8.37587 | 8375.87
1.05093 | 8.40466 | 8404.66
1.08108 | 8.43617 | 8436.17
1.11122 | 8.46287 | 8462.87
1.14136 | 8.49095 | 8490.95
1.1715 | 8.51604 | 8516.04
1.20164 | 8.54115 | 8541.15
1.23179 | 8.56429 | 8564.29
1.26193 | 8.58759 | 8587.59
1.29207 | 8.60811 | 8608.11
1.32221 | 8.62956 | 8629.56
1.35236 | 8.6487 | 8648.7
1.3825 | 8.66757 | 8667.57
1.41264 | 8.68585 | 8685.85
1.44278 | 8.70238 | 8702.38
1.47293 | 8.71886 | 8718.86
1.50307 | 8.73459 | 8734.59
1.53321 | 8.74898 | 8748.98
1.56335 | 8.76303 | 8763.03
1.59349 | 8.77663 | 8776.63
1.62363 | 8.78916 | 8789.16
1.65377 | 8.80086 | 8800.86
1.6835 | 8.81215 | 8812.15
1.71323 | 8.82288 | 8822.88
1.74296 | 8.83288 | 8832.88
1.77268 | 8.84206 | 8842.06
1.80241 | 8.85068 | 8850.68
1.83214 | 8.85876 | 8858.76
1.86187 | 8.86627 | 8866.27
1.89159 | 8.87324 | 8873.24
1.9218 | 8.8798 | 8879.8
1.95209 | 8.88567 | 8885.67
1.98239 | 8.8909 | 8890.9
2.01259 | 8.8956 | 8895.6
2.04245 | 8.89967 | 8899.67
2.07232 | 8.90318 | 8903.18
2.10219 | 8.90609 | 8906.09
2.13205 | 8.90841 | 8908.41
2.16192 | 8.91007 | 8910.07
2.19179 | 8.91114 | 8911.14
2.22166 | 8.91156 | 8911.56
2.25152 | 8.91134 | 8911.34
2.28139 | 8.91053 | 8910.53
2.31131 | 8.90905 | 8909.05
2.34221 | 8.90671 | 8906.71
2.3722 | 8.90373 | 8903.73
2.40207 | 8.9001 | 8900.1
2.43194 | 8.89583 | 8895.83
2.4618 | 8.89085 | 8890.85
2.49167 | 8.88525 | 8885.25
2.52154 | 8.87892 | 8878.92
2.5514 | 8.87191 | 8871.91
2.5807 | 8.86419 | 8864.19
2.60972 | 8.85577 | 8855.77
2.63873 | 8.84665 | 8846.65
2.66774 | 8.83673 | 8836.73
2.69676 | 8.82613 | 8826.13
2.72577 | 8.81471 | 8814.71
2.75479 | 8.80212 | 8802.12
2.7838 | 8.78823 | 8788.23
2.81281 | 8.77358 | 8773.58
2.84321 | 8.75743 | 8757.43
2.8743 | 8.7399 | 8739.9
2.90538 | 8.72113 | 8721.13
2.93647 | 8.70125 | 8701.25
2.96755 | 8.68006 | 8680.06
2.99864 | 8.65742 | 8657.42