## Sheet1
displacement,mm | force,kN | force,N
0 | 0.00312565 | 3.12565
0.0300013 | 1.07772 | 1077.72
0.0600055 | 2.17217 | 2172.17
0.0899964 | 3.31913 | 3319.13
0.120005 | 4.25807 | 4258.07
0.150013 | 5.45308 | 5453.08
0.179965 | 6.44749 | 6447.49
0.209917 | 6.8872 | 6887.2
0.23987 | 7.37956 | 7379.56
0.269857 | 7.66203 | 7662.03
0.299772 | 7.91804 | 7918.04
0.329669 | 8.10457 | 8104.57
0.35957 | 8.25229 | 8252.29
0.389471 | 8.37044 | 8370.44
0.419372 | 8.47553 | 8475.53
0.449273 | 8.57497 | 8574.97
0.479174 | 8.65793 | 8657.93
0.509075 | 8.72191 | 8721.91
0.538976 | 8.79366 | 8793.66
0.568877 | 8.84657 | 8846.57
0.598891 | 8.89888 | 8898.88
0.629032 | 8.94919 | 8949.19
0.659176 | 8.99326 | 8993.26
0.689317 | 9.03176 | 9031.76
0.719457 | 9.06744 | 9067.44
0.749602 | 9.10074 | 9100.74
0.779742 | 9.13127 | 9131.27
0.809887 | 9.15886 | 9158.86
0.840027 | 9.18342 | 9183.42
0.870167 | 9.20581 | 9205.81
0.900312 | 9.22742 | 9227.42
0.930453 | 9.24737 | 9247.37
0.960593 | 9.26425 | 9264.25
0.990738 | 9.28024 | 9280.24
1.02088 | 9.29501 | 9295.01
1.05102 | 9.30731 | 9307.31
1.08116 | 9.31927 | 9319.27
1.1113 | 9.32892 | 9328.92
1.14145 | 9.33802 | 9338.02
1.17159 | 9.34521 | 9345.21
1.20173 | 9.35165 | 9351.65
1.23187 | 9.35657 | 9356.57
1.26168 | 9.36043 | 9360.43
1.29141 | 9.36321 | 9363.21
1.32114 | 9.36459 | 9364.59
1.35087 | 9.3649 | 9364.9
1.3806 | 9.36402 | 9364.02
1.41033 | 9.36203 | 9362.03
1.44006 | 9.35899 | 9358.99
1.46979 | 9.35484 | 9354.84
1.49951 | 9.34958 | 9349.58
1.52924 | 9.34327 | 9343.27
1.55897 | 9.33585 | 9335.85
1.5887 | 9.32736 | 9327.36
1.61843 | 9.31774 | 9317.74
1.64835 | 9.30672 | 9306.72
1.67864 | 9.29385 | 9293.85
1.70893 | 9.27964 | 9279.64
1.73923 | 9.26421 | 9264.21
1.76952 | 9.24755 | 9247.55
1.79981 | 9.22963 | 9229.63
1.83011 | 9.2104 | 9210.4
1.8604 | 9.18972 | 9189.72
1.8907 | 9.16745 | 9167.45
1.92099 | 9.14322 | 9143.22
1.95128 | 9.11711 | 9117.11
1.98157 | 9.08924 | 9089.24
2.01185 | 9.05958 | 9059.58
2.04172 | 9.02816 | 9028.16
2.07158 | 8.99482 | 8994.82
2.10145 | 8.95936 | 8959.36
2.13132 | 8.9218 | 8921.8
2.16119 | 8.88203 | 8882.03
2.19105 | 8.84005 | 8840.05
2.22092 | 8.79575 | 8795.75
2.25079 | 8.74923 | 8749.23
2.2808 | 8.70052 | 8700.52
2.31081 | 8.64861 | 8648.61
2.34072 | 8.59446 | 8594.46
2.37089 | 8.53706 | 8537.06
2.40031 | 8.47779 | 8477.79
2.43039 | 8.41445 | 8414.45
2.46091 | 8.34719 | 8347.19
2.49045 | 8.27824 | 8278.24
2.51993 | 8.20682 | 8206.82
2.55085 | 8.12899 | 8128.99
2.58072 | 8.04966 | 8049.66
2.61007 | 7.96911 | 7969.11
2.64049 | 7.88311 | 7883.11
2.67081 | 7.79334 | 7793.34
2.70062 | 7.70299 | 7702.99
2.72971 | 7.61225 | 7612.25
2.76049 | 7.51301 | 7513.01
2.79105 | 7.41267 | 7412.67
2.82049 | 7.31271 | 7312.71
2.84983 | 7.21138 | 7211.38
2.88112 | 7.10207 | 7102.07
2.91106 | 6.99448 | 6994.48
2.94079 | 6.88881 | 6888.81
2.96924 | 6.78492 | 6784.92
3.00066 | 6.67253 | 6672.53