## Sheet1
strain,- | stress,MPa | stress,Pa
0 | 817.3613 | 817361346.5
0.002 | 949.5739 | 949573897.3
0.004 | 1002.804 | 1002804315.2
0.006 | 1037.589 | 1037589336.8
0.008 | 1063.717 | 1063717061.2
0.01 | 1084.757 | 1084756570.1
0.012 | 1102.428 | 1102427596.1
0.014 | 1117.696 | 1117695735.8
0.016 | 1131.159 | 1131159234.8
0.018 | 1143.215 | 1143215276.2
0.02 | 1154.141 | 1154141465.6
0.022 | 1164.14 | 1164139708.5
0.024 | 1173.362 | 1173361591.2
0.026 | 1181.924 | 1181923912.6
0.028 | 1189.919 | 1189918633.6
0.03 | 1197.419 | 1197419494.7
0.032 | 1204.487 | 1204486559.4
0.034 | 1211.169 | 1211169420.9
0.036 | 1217.51 | 1217509516.2
0.038 | 1223.542 | 1223541833.2
0.04 | 1229.296 | 1229296191.3
0.042 | 1234.798 | 1234798218.0
0.044 | 1240.07 | 1240070104.9
0.046 | 1245.131 | 1245131199.0
0.048 | 1249.998 | 1249998472.5
0.05 | 1254.687 | 1254686898.9
0.052 | 1259.21 | 1259209756.5
0.054 | 1263.579 | 1263578877.3
0.056 | 1267.805 | 1267804850.8
0.058 | 1271.897 | 1271897193.3
0.06 | 1275.864 | 1275864489.0
0.062 | 1279.715 | 1279714509.1
0.064 | 1283.454 | 1283454311.7
0.066 | 1287.09 | 1287090327.1
0.068 | 1290.628 | 1290628430.9
0.07 | 1294.074 | 1294074005.9
0.072 | 1297.432 | 1297431996.9
0.074 | 1300.707 | 1300706956.4
0.076 | 1303.903 | 1303903086.0
0.078 | 1307.024 | 1307024271.6
0.08 | 1310.074 | 1310074114.3
0.082 | 1313.056 | 1313055958.1
0.084 | 1315.973 | 1315972913.5
0.086 | 1318.828 | 1318827879.6
0.088 | 1321.624 | 1321623562.2
0.09 | 1324.362 | 1324362491.4
0.092 | 1327.047 | 1327047036.0
0.094 | 1329.679 | 1329679417.5
0.096 | 1332.262 | 1332261722.0
0.098 | 1334.796 | 1334795910.9
0.1 | 1337.284 | 1337283831.1
0.102 | 1339.727 | 1339727223.2
0.104 | 1342.128 | 1342127730.3
0.106 | 1344.487 | 1344486904.5
0.108 | 1346.806 | 1346806214.1
0.11 | 1349.087 | 1349087049.2
0.112 | 1351.331 | 1351330727.5
0.114 | 1353.538 | 1353538499.0
0.116 | 1355.712 | 1355711550.7
0.118 | 1357.851 | 1357851010.8
0.12 | 1359.958 | 1359957952.6
0.122 | 1362.033 | 1362033398.1
0.124 | 1364.078 | 1364078320.8
0.126 | 1366.094 | 1366093649.5
0.128 | 1368.08 | 1368080270.3
0.13 | 1370.039 | 1370039029.5
0.132 | 1371.971 | 1371970736.0
0.134 | 1373.876 | 1373876163.5
0.136 | 1375.756 | 1375756052.4
0.138 | 1377.611 | 1377611111.7
0.14 | 1379.442 | 1379442021.0
0.142 | 1381.249 | 1381249431.9
0.144 | 1383.034 | 1383033969.4
0.146 | 1384.796 | 1384796233.6
0.148 | 1386.537 | 1386536801.1
0.15 | 1388.256 | 1388256225.9
0.152 | 1389.955 | 1389955040.7
0.154 | 1391.634 | 1391633758.0
0.156 | 1393.293 | 1393292871.2
0.158 | 1394.933 | 1394932855.4
0.16 | 1396.554 | 1396554168.5
0.162 | 1398.157 | 1398157251.8
0.164 | 1399.743 | 1399742530.8
0.166 | 1401.31 | 1401310416.3
0.168 | 1402.861 | 1402861304.5
0.17 | 1404.396 | 1404395578.3
0.172 | 1405.914 | 1405913607.4
0.174 | 1407.416 | 1407415749.3
0.176 | 1408.902 | 1408902349.4
0.178 | 1410.374 | 1410373742.0
0.18 | 1411.83 | 1411830250.5
0.182 | 1413.272 | 1413272187.9
0.184 | 1414.7 | 1414699857.1
0.186 | 1416.114 | 1416113552.0
0.188 | 1417.514 | 1417513556.8
0.19 | 1418.9 | 1418900147.4
0.192 | 1420.274 | 1420273591.1
0.194 | 1421.634 | 1421634147.2
0.196 | 1422.982 | 1422982067.4
0.198 | 1424.318 | 1424317595.7
0.2 | 1425.641 | 1425640969.4
0.202 | 1426.952 | 1426952418.6
0.204 | 1428.252 | 1428252167.0
0.206 | 1429.54 | 1429540431.9
0.208 | 1430.817 | 1430817424.4
0.21 | 1432.083 | 1432083350.0
0.212 | 1433.338 | 1433338408.4
0.214 | 1434.583 | 1434582793.9
0.216 | 1435.817 | 1435816695.4
0.218 | 1437.04 | 1437040296.9
0.22 | 1438.254 | 1438253777.5
0.222 | 1439.457 | 1439457311.6
0.224 | 1440.651 | 1440651069.0
0.226 | 1441.835 | 1441835215.3
0.228 | 1443.01 | 1443009911.6
0.23 | 1444.175 | 1444175315.1
0.232 | 1445.332 | 1445331579.0
0.234 | 1446.479 | 1446478852.6
0.236 | 1447.617 | 1447617281.7
0.238 | 1448.747 | 1448747008.4
0.24 | 1449.868 | 1449868171.3
0.242 | 1450.981 | 1450980905.8
0.244 | 1452.085 | 1452085344.0
0.246 | 1453.182 | 1453181614.9
0.248 | 1454.27 | 1454269844.3
0.25 | 1455.35 | 1455350155.3
0.252 | 1456.423 | 1456422668.1
0.254 | 1457.487 | 1457487500.0
0.256 | 1458.545 | 1458544765.7
0.258 | 1459.595 | 1459594577.5
0.26 | 1460.637 | 1460637044.8
0.262 | 1461.672 | 1461672275.0
0.264 | 1462.7 | 1462700372.7
0.266 | 1463.721 | 1463721440.6
0.268 | 1464.736 | 1464735578.9
0.27 | 1465.743 | 1465742885.8
0.272 | 1466.743 | 1466743457.2
0.274 | 1467.737 | 1467737387.1
0.276 | 1468.725 | 1468724767.6
0.278 | 1469.706 | 1469705688.7
0.28 | 1470.68 | 1470680238.6
0.282 | 1471.649 | 1471648503.7
0.284 | 1472.611 | 1472610568.5
0.286 | 1473.567 | 1473566516.0
0.288 | 1474.516 | 1474516427.3
0.29 | 1475.46 | 1475460382.0
0.292 | 1476.398 | 1476398458.1
0.294 | 1477.331 | 1477330732.1
0.296 | 1478.257 | 1478257278.7
0.298 | 1479.178 | 1479178171.6
0.3 | 1480.093 | 1480093482.7
0.302 | 1481.003 | 1481003282.7
0.304 | 1481.908 | 1481907640.9
0.306 | 1482.807 | 1482806625.3
0.308 | 1483.7 | 1483700302.5
0.31 | 1484.589 | 1484588738.0
0.312 | 1485.472 | 1485471996.0
0.314 | 1486.35 | 1486350139.5
0.316 | 1487.223 | 1487223230.4
0.318 | 1488.091 | 1488091329.4
0.32 | 1488.954 | 1488954496.1
0.322 | 1489.813 | 1489812789.1
0.324 | 1490.666 | 1490666265.8
0.326 | 1491.515 | 1491514982.8
0.328 | 1492.359 | 1492358995.4
0.33 | 1493.198 | 1493198358.2
0.332 | 1494.033 | 1494033124.6
0.334 | 1494.863 | 1494863347.4
0.336 | 1495.689 | 1495689078.1
0.338 | 1496.51 | 1496510367.5
0.34 | 1497.327 | 1497327265.6
0.342 | 1498.14 | 1498139821.4
0.344 | 1498.948 | 1498948083.1
0.346 | 1499.752 | 1499752098.3
0.348 | 1500.552 | 1500551913.5
0.35 | 1501.348 | 1501347574.5
0.352 | 1502.139 | 1502139126.6
0.354 | 1502.927 | 1502926613.9
0.356 | 1503.71 | 1503710080.2
0.358 | 1504.49 | 1504489568.4
0.36 | 1505.265 | 1505265120.7
0.362 | 1506.037 | 1506036778.6
0.364 | 1506.805 | 1506804583.1
0.366 | 1507.569 | 1507568574.3
0.368 | 1508.329 | 1508328791.8
0.37 | 1509.085 | 1509085274.7
0.372 | 1509.838 | 1509838061.3
0.374 | 1510.587 | 1510587189.3
0.376 | 1511.333 | 1511332695.9
0.378 | 1512.075 | 1512074617.7
0.38 | 1512.813 | 1512812990.8
0.382 | 1513.548 | 1513547850.7
0.384 | 1514.279 | 1514279232.2
0.386 | 1515.007 | 1515007169.9
0.388 | 1515.732 | 1515731697.7
0.39 | 1516.453 | 1516452849.0
0.392 | 1517.171 | 1517170656.6
0.394 | 1517.885 | 1517885153.0
0.396 | 1518.596 | 1518596370.1
0.398 | 1519.304 | 1519304339.5
0.4 | 1520.009 | 1520009092.1
0.402 | 1520.711 | 1520710658.5
0.404 | 1521.409 | 1521409068.8
0.406 | 1522.104 | 1522104352.8
0.408 | 1522.797 | 1522796539.7
0.41 | 1523.486 | 1523485658.4
0.412 | 1524.172 | 1524171737.3
0.414 | 1524.855 | 1524854804.4
0.416 | 1525.535 | 1525534887.5
0.418 | 1526.212 | 1526212013.8
0.42 | 1526.886 | 1526886210.2
0.422 | 1527.558 | 1527557503.2
0.424 | 1528.226 | 1528225918.9
0.426 | 1528.891 | 1528891483.3
0.428 | 1529.554 | 1529554221.7
0.43 | 1530.214 | 1530214159.2
0.432 | 1530.871 | 1530871320.6
0.434 | 1531.526 | 1531525730.3
0.436 | 1532.177 | 1532177412.5
0.438 | 1532.826 | 1532826391.0
0.44 | 1533.473 | 1533472689.1
0.442 | 1534.116 | 1534116330.1
0.444 | 1534.757 | 1534757336.8
0.446 | 1535.396 | 1535395731.8
0.448 | 1536.032 | 1536031537.4
0.45 | 1536.665 | 1536664775.5
0.452 | 1537.295 | 1537295467.9
0.454 | 1537.924 | 1537923635.9
0.456 | 1538.549 | 1538549300.7
0.458 | 1539.172 | 1539172483.2
0.46 | 1539.793 | 1539793204.0
0.462 | 1540.411 | 1540411483.5
0.464 | 1541.027 | 1541027341.6
0.466 | 1541.641 | 1541640798.4
0.468 | 1542.252 | 1542251873.4
0.47 | 1542.861 | 1542860585.9
0.472 | 1543.467 | 1543466955.0
0.474 | 1544.071 | 1544070999.7
0.476 | 1544.673 | 1544672738.6
0.478 | 1545.272 | 1545272190.2
0.48 | 1545.869 | 1545869372.5
0.482 | 1546.464 | 1546464303.7
0.484 | 1547.057 | 1547057001.4
0.486 | 1547.647 | 1547647483.3
0.488 | 1548.236 | 1548235766.6
0.49 | 1548.822 | 1548821868.5
0.492 | 1549.406 | 1549405805.9
0.494 | 1549.988 | 1549987595.7
0.496 | 1550.567 | 1550567254.2
0.498 | 1551.145 | 1551144797.9
0.5 | 1551.72 | 1551720242.9
0.505 | 1553.15 | 1553149778.0
0.51 | 1554.567 | 1554566540.0
0.515 | 1555.971 | 1555970766.6
0.52 | 1557.363 | 1557362688.6
0.525 | 1558.743 | 1558742530.5
0.53 | 1560.111 | 1560110510.7
0.535 | 1561.467 | 1561466841.4
0.54 | 1562.812 | 1562811729.3
0.545 | 1564.145 | 1564145375.4
0.55 | 1565.468 | 1565467975.5
0.555 | 1566.78 | 1566779720.1
0.56 | 1568.081 | 1568080794.9
0.565 | 1569.371 | 1569371380.6
0.57 | 1570.652 | 1570651653.5
0.575 | 1571.922 | 1571921785.2
0.58 | 1573.182 | 1573181943.3
0.585 | 1574.432 | 1574432290.8
0.59 | 1575.673 | 1575672987.0
0.595 | 1576.904 | 1576904187.2
0.6 | 1578.126 | 1578126042.8
0.605 | 1579.339 | 1579338701.8
0.61 | 1580.542 | 1580542308.4
0.615 | 1581.737 | 1581737003.5
0.62 | 1582.923 | 1582922924.8
0.625 | 1584.1 | 1584100206.4
0.63 | 1585.269 | 1585268979.8
0.635 | 1586.429 | 1586429373.2
0.64 | 1587.582 | 1587581511.8
0.645 | 1588.726 | 1588725518.1
0.65 | 1589.862 | 1589861512.0
0.655 | 1590.99 | 1590989610.3
0.66 | 1592.11 | 1592109927.7
0.665 | 1593.223 | 1593222576.1
0.67 | 1594.328 | 1594327665.0
0.675 | 1595.425 | 1595425301.5
0.68 | 1596.516 | 1596515590.6
0.685 | 1597.599 | 1597598634.9
0.69 | 1598.675 | 1598674534.7
0.695 | 1599.743 | 1599743388.6
0.7 | 1600.805 | 1600805292.8
0.705 | 1601.86 | 1601860341.5
0.71 | 1602.909 | 1602908627.2
0.715 | 1603.95 | 1603950240.4
0.72 | 1604.985 | 1604985269.7
0.725 | 1606.014 | 1606013802.1
0.73 | 1607.036 | 1607035922.5
0.735 | 1608.052 | 1608051714.6
0.74 | 1609.061 | 1609061260.0
0.745 | 1610.065 | 1610064639.0
0.75 | 1611.062 | 1611061930.3
0.755 | 1612.053 | 1612053211.0
0.76 | 1613.039 | 1613038556.7
0.765 | 1614.018 | 1614018041.6
0.77 | 1614.992 | 1614991738.5
0.775 | 1615.96 | 1615959718.9
0.78 | 1616.922 | 1616922052.9
0.785 | 1617.879 | 1617878809.2
0.79 | 1618.83 | 1618830055.3
0.795 | 1619.776 | 1619775857.7
0.8 | 1620.716 | 1620716281.3
0.805 | 1621.651 | 1621651390.0
0.81 | 1622.581 | 1622581246.6
0.815 | 1623.506 | 1623505912.8
0.82 | 1624.425 | 1624425448.9
0.825 | 1625.34 | 1625339914.7
0.83 | 1626.249 | 1626249368.3
0.835 | 1627.154 | 1627153867.3
0.84 | 1628.053 | 1628053468.0
0.845 | 1628.948 | 1628948225.9
0.85 | 1629.838 | 1629838195.4
0.855 | 1630.723 | 1630723430.1
0.86 | 1631.604 | 1631603982.7
0.865 | 1632.48 | 1632479904.8
0.87 | 1633.351 | 1633351247.5
0.875 | 1634.218 | 1634218060.6
0.88 | 1635.08 | 1635080393.5
0.885 | 1635.938 | 1635938294.6
0.89 | 1636.792 | 1636791811.4
0.895 | 1637.641 | 1637640990.8
0.9 | 1638.486 | 1638485878.8
0.905 | 1639.327 | 1639326520.9
0.91 | 1640.163 | 1640162961.5
0.915 | 1640.995 | 1640995244.7
0.92 | 1641.823 | 1641823413.5
0.925 | 1642.648 | 1642647510.6
0.93 | 1643.468 | 1643467577.8
0.935 | 1644.284 | 1644283656.3
0.94 | 1645.096 | 1645095786.6
0.945 | 1645.904 | 1645904008.7
0.95 | 1646.708 | 1646708361.9
0.955 | 1647.509 | 1647508884.9
0.96 | 1648.306 | 1648305616.0
0.965 | 1649.099 | 1649098592.6
0.97 | 1649.888 | 1649887851.7
0.975 | 1650.673 | 1650673429.8
0.98 | 1651.455 | 1651455362.8
0.985 | 1652.234 | 1652233686.1
0.99 | 1653.008 | 1653008434.5
0.995 | 1653.78 | 1653779642.3
1 | 1654.547 | 1654547343.5
1.005 | 1655.312 | 1655311571.3
1.01 | 1656.072 | 1656072358.6
1.015 | 1656.83 | 1656829737.9
1.02 | 1657.584 | 1657583741.0
1.025 | 1658.334 | 1658334399.4
1.03 | 1659.082 | 1659081744.2
1.035 | 1659.826 | 1659825806.0
1.04 | 1660.567 | 1660566614.9
1.045 | 1661.304 | 1661304200.7
1.05 | 1662.039 | 1662038592.8
1.055 | 1662.77 | 1662769820.0
1.06 | 1663.498 | 1663497910.9
1.065 | 1664.223 | 1664222893.6
1.07 | 1664.945 | 1664944796.0
1.075 | 1665.664 | 1665663645.3
1.08 | 1666.379 | 1666379468.6
1.085 | 1667.092 | 1667092292.6
1.09 | 1667.802 | 1667802143.5
1.095 | 1668.509 | 1668509047.4
1.1 | 1669.213 | 1669213029.7
1.105 | 1669.914 | 1669914115.8
1.11 | 1670.612 | 1670612330.6
1.115 | 1671.308 | 1671307698.7
1.12 | 1672 | 1672000244.4
1.125 | 1672.69 | 1672689991.7
1.13 | 1673.377 | 1673376964.2
1.135 | 1674.061 | 1674061185.3
1.14 | 1674.743 | 1674742678.0
1.145 | 1675.421 | 1675421465.2
1.15 | 1676.098 | 1676097569.3
1.155 | 1676.771 | 1676771012.5
1.16 | 1677.442 | 1677441816.8
1.165 | 1678.11 | 1678110003.7
1.17 | 1678.776 | 1678775594.6
1.175 | 1679.439 | 1679438610.7
1.18 | 1680.099 | 1680099072.8
1.185 | 1680.757 | 1680757001.5
1.19 | 1681.412 | 1681412417.1
1.195 | 1682.065 | 1682065339.8
1.2 | 1682.716 | 1682715789.4
1.205 | 1683.364 | 1683363785.4
1.21 | 1684.009 | 1684009347.3
1.215 | 1684.652 | 1684652494.3
1.22 | 1685.293 | 1685293245.1
1.225 | 1685.932 | 1685931618.6
1.23 | 1686.568 | 1686567633.1
1.235 | 1687.201 | 1687201306.9
1.24 | 1687.833 | 1687832658.2
1.245 | 1688.462 | 1688461704.5
1.25 | 1689.088 | 1689088463.7
1.255 | 1689.713 | 1689712953.1
1.26 | 1690.335 | 1690335190.0
1.265 | 1690.955 | 1690955191.2
1.27 | 1691.573 | 1691572973.7
1.275 | 1692.189 | 1692188554.1
1.28 | 1692.802 | 1692801948.8
1.285 | 1693.413 | 1693413174.1
1.29 | 1694.022 | 1694022246.0
1.295 | 1694.629 | 1694629180.4
1.3 | 1695.234 | 1695233993.0
1.305 | 1695.837 | 1695836699.4
1.31 | 1696.437 | 1696437314.9
1.315 | 1697.036 | 1697035854.7
1.32 | 1697.632 | 1697632333.8
1.325 | 1698.227 | 1698226767.1
1.33 | 1698.819 | 1698819169.3
1.335 | 1699.41 | 1699409554.9
1.34 | 1699.998 | 1699997938.2
1.345 | 1700.584 | 1700584333.6
1.35 | 1701.169 | 1701168755.1
1.355 | 1701.751 | 1701751216.5
1.36 | 1702.332 | 1702331731.8
1.365 | 1702.91 | 1702910314.3
1.37 | 1703.487 | 1703486977.8
1.375 | 1704.062 | 1704061735.4
1.38 | 1704.635 | 1704634600.4
1.385 | 1705.206 | 1705205585.9
1.39 | 1705.775 | 1705774704.7
1.395 | 1706.342 | 1706341969.6
1.4 | 1706.907 | 1706907393.3
1.405 | 1707.471 | 1707470988.3
1.41 | 1708.033 | 1708032767.0
1.415 | 1708.593 | 1708592741.6
1.42 | 1709.151 | 1709150924.3
1.425 | 1709.707 | 1709707327.1
1.43 | 1710.262 | 1710261961.9
1.435 | 1710.815 | 1710814840.4
1.44 | 1711.366 | 1711365974.4
1.445 | 1711.915 | 1711915375.2
1.45 | 1712.463 | 1712463054.5
1.455 | 1713.009 | 1713009023.3
1.46 | 1713.553 | 1713553293.0
1.465 | 1714.096 | 1714095874.7
1.47 | 1714.637 | 1714636779.2
1.475 | 1715.176 | 1715176017.4
1.48 | 1715.714 | 1715713600.2
1.485 | 1716.25 | 1716249538.1
1.49 | 1716.784 | 1716783841.7
1.495 | 1717.317 | 1717316521.4
1.5 | 1717.848 | 1717847587.6
1.505 | 1718.377 | 1718377050.5
1.51 | 1718.905 | 1718904920.3
1.515 | 1719.431 | 1719431207.0
1.52 | 1719.956 | 1719955920.5
1.525 | 1720.479 | 1720479070.7
1.53 | 1721.001 | 1721000667.3
1.535 | 1721.521 | 1721520720.1
1.54 | 1722.039 | 1722039238.6
1.545 | 1722.556 | 1722556232.2
1.55 | 1723.072 | 1723071710.5
1.555 | 1723.586 | 1723585682.6
1.56 | 1724.098 | 1724098157.8
1.565 | 1724.609 | 1724609145.3
1.57 | 1725.119 | 1725118654.0
1.575 | 1725.627 | 1725626693.0
1.58 | 1726.133 | 1726133271.2
1.585 | 1726.638 | 1726638397.3
1.59 | 1727.142 | 1727142080.0
1.595 | 1727.644 | 1727644328.1
1.6 | 1728.145 | 1728145150.0
1.605 | 1728.645 | 1728644554.3
1.61 | 1729.143 | 1729142549.3
1.615 | 1729.639 | 1729639143.5
1.62 | 1730.134 | 1730134345.0
1.625 | 1730.628 | 1730628162.0
1.63 | 1731.121 | 1731120602.7
1.635 | 1731.612 | 1731611675.1
1.64 | 1732.101 | 1732101387.2
1.645 | 1732.59 | 1732589746.8
1.65 | 1733.077 | 1733076761.8
1.655 | 1733.562 | 1733562439.9
1.66 | 1734.047 | 1734046788.9
1.665 | 1734.53 | 1734529816.3
1.67 | 1735.012 | 1735011529.7
1.675 | 1735.492 | 1735491936.7
1.68 | 1735.971 | 1735971044.6
1.685 | 1736.449 | 1736448860.7
1.69 | 1736.925 | 1736925392.5
1.695 | 1737.401 | 1737400647.1
1.7 | 1737.875 | 1737874631.7
1.71 | 1738.819 | 1738818819.3
1.72 | 1739.758 | 1739758011.5
1.73 | 1740.692 | 1740692263.5
1.74 | 1741.622 | 1741621629.6
1.75 | 1742.546 | 1742546163.3
1.76 | 1743.466 | 1743465917.0
1.77 | 1744.381 | 1744380942.5
1.78 | 1745.291 | 1745291290.4
1.79 | 1746.197 | 1746197010.9
1.8 | 1747.098 | 1747098153.0
1.81 | 1747.995 | 1747994765.2
1.82 | 1748.887 | 1748886895.1
1.83 | 1749.775 | 1749774589.4
1.84 | 1750.658 | 1750657894.4
1.85 | 1751.537 | 1751536855.3
1.86 | 1752.412 | 1752411516.9
1.87 | 1753.282 | 1753281923.0
1.88 | 1754.148 | 1754148117.1
1.89 | 1755.01 | 1755010141.8
1.9 | 1755.868 | 1755868038.9
1.91 | 1756.722 | 1756721849.8
1.92 | 1757.572 | 1757571615.3
1.93 | 1758.417 | 1758417375.3
1.94 | 1759.259 | 1759259169.5
1.95 | 1760.097 | 1760097036.6
1.96 | 1760.931 | 1760931015.0
1.97 | 1761.761 | 1761761142.4
1.98 | 1762.587 | 1762587456.1
1.99 | 1763.41 | 1763409992.6
2 | 1764.229 | 1764228788.1
2.02 | 1765.855 | 1765855297.9
2.04 | 1767.467 | 1767467264.1
2.06 | 1769.065 | 1769064957.3
2.08 | 1770.649 | 1770648640.7
2.1 | 1772.219 | 1772218570.0
2.12 | 1773.775 | 1773774994.0
2.14 | 1775.318 | 1775318154.5
2.16 | 1776.848 | 1776848287.0
2.18 | 1778.366 | 1778365620.6
2.2 | 1779.87 | 1779870378.2
2.22 | 1781.363 | 1781362776.9
2.24 | 1782.843 | 1782843028.3
2.26 | 1784.311 | 1784311338.2
2.28 | 1785.768 | 1785767907.6
2.3 | 1787.213 | 1787212931.8
2.32 | 1788.647 | 1788646601.7
2.34 | 1790.069 | 1790069103.2
2.36 | 1791.481 | 1791480617.6
2.38 | 1792.881 | 1792881321.8
2.4 | 1794.271 | 1794271388.3
2.42 | 1795.651 | 1795650985.7
2.44 | 1797.02 | 1797020278.2
2.46 | 1798.379 | 1798379426.3
2.48 | 1799.729 | 1799728586.8
2.5 | 1801.068 | 1801067912.8
2.52 | 1802.398 | 1802397553.6
2.54 | 1803.718 | 1803717655.3
2.56 | 1805.028 | 1805028360.7
2.58 | 1806.33 | 1806329809.3
2.6 | 1807.622 | 1807622137.5
2.62 | 1808.905 | 1808905478.5
2.64 | 1810.18 | 1810179962.7
2.66 | 1811.446 | 1811445717.8
2.68 | 1812.703 | 1812702868.3
2.7 | 1813.952 | 1813951536.4
2.72 | 1815.192 | 1815191841.4
2.74 | 1816.424 | 1816423900.3
2.76 | 1817.648 | 1817647827.5
2.78 | 1818.864 | 1818863734.9
2.8 | 1820.072 | 1820071732.3
2.82 | 1821.272 | 1821271927.0
2.84 | 1822.464 | 1822464424.2
2.86 | 1823.649 | 1823649327.1
2.88 | 1824.827 | 1824826736.4
2.9 | 1825.997 | 1825996751.3
2.92 | 1827.159 | 1827159468.5
2.94 | 1828.315 | 1828314983.2
2.96 | 1829.463 | 1829463388.5
2.98 | 1830.605 | 1830604775.8
3 | 1831.739 | 1831739234.5