## Sheet1
displacement,mm | force,kN | force,N
0 | 0.00312565 | 3.12565
0.0300013 | 1.07772 | 1077.72
0.0600055 | 2.17217 | 2172.17
0.0899964 | 3.31913 | 3319.13
0.120005 | 4.25807 | 4258.07
0.150013 | 5.44467 | 5444.67
0.179965 | 6.08508 | 6085.08
0.209917 | 6.52616 | 6526.16
0.23987 | 6.90216 | 6902.16
0.269815 | 7.1782 | 7178.2
0.299716 | 7.41297 | 7412.97
0.329612 | 7.57502 | 7575.02
0.359513 | 7.7286 | 7728.6
0.389414 | 7.85098 | 7850.98
0.419315 | 7.95101 | 7951.01
0.449216 | 8.03961 | 8039.61
0.479117 | 8.13228 | 8132.28
0.509018 | 8.19876 | 8198.76
0.538919 | 8.27234 | 8272.34
0.568821 | 8.33047 | 8330.47
0.598835 | 8.38361 | 8383.61
0.628975 | 8.43709 | 8437.09
0.65912 | 8.48571 | 8485.71
0.68926 | 8.53032 | 8530.32
0.7194 | 8.57041 | 8570.41
0.749545 | 8.60688 | 8606.88
0.779685 | 8.64052 | 8640.52
0.80983 | 8.67175 | 8671.75
0.83997 | 8.70172 | 8701.72
0.870111 | 8.73073 | 8730.73
0.900255 | 8.75653 | 8756.53
0.930396 | 8.77905 | 8779.05
0.960536 | 8.80179 | 8801.79
0.990681 | 8.82282 | 8822.82
1.02082 | 8.84096 | 8840.96
1.05096 | 8.85949 | 8859.49
1.08111 | 8.87508 | 8875.08
1.11125 | 8.89065 | 8890.65
1.14139 | 8.90393 | 8903.93
1.17153 | 8.91697 | 8916.97
1.20167 | 8.92797 | 8927.97
1.23182 | 8.93865 | 8938.65
1.26196 | 8.94779 | 8947.79
1.2921 | 8.95596 | 8955.96
1.32224 | 8.96335 | 8963.35
1.35212 | 8.96944 | 8969.44
1.38185 | 8.97466 | 8974.66
1.41158 | 8.97908 | 8979.08
1.44131 | 8.98245 | 8982.45
1.47104 | 8.98484 | 8984.84
1.50075 | 8.98638 | 8986.38
1.53104 | 8.98701 | 8987.01
1.56133 | 8.98646 | 8986.46
1.59163 | 8.98495 | 8984.95
1.62192 | 8.98251 | 8982.51
1.65221 | 8.9791 | 8979.1
1.6825 | 8.9747 | 8974.7
1.7128 | 8.96934 | 8969.34
1.74309 | 8.96302 | 8963.02
1.77338 | 8.95571 | 8955.71
1.80368 | 8.94742 | 8947.42
1.83397 | 8.93816 | 8938.16
1.86427 | 8.92782 | 8927.82
1.89456 | 8.91627 | 8916.27
1.92485 | 8.90335 | 8903.35
1.95473 | 8.88924 | 8889.24
1.9846 | 8.87407 | 8874.07
2.01447 | 8.8578 | 8857.8
2.04433 | 8.84043 | 8840.43
2.0742 | 8.82181 | 8821.81
2.10406 | 8.80191 | 8801.91
2.13393 | 8.78065 | 8780.65
2.1638 | 8.75776 | 8757.76
2.19366 | 8.73306 | 8733.06
2.22353 | 8.70677 | 8706.77
2.2534 | 8.6788 | 8678.8
2.28326 | 8.64913 | 8649.13
2.31313 | 8.6177 | 8617.7
2.343 | 8.58445 | 8584.45
2.37286 | 8.5492 | 8549.2
2.40273 | 8.5119 | 8511.9
2.43259 | 8.47243 | 8472.43
2.46246 | 8.43094 | 8430.94
2.49233 | 8.38745 | 8387.45
2.52137 | 8.34213 | 8342.13
2.5522 | 8.29188 | 8291.88
2.58237 | 8.23985 | 8239.85
2.61202 | 8.18608 | 8186.08
2.64168 | 8.12978 | 8129.78
2.67224 | 8.06831 | 8068.31
2.70218 | 8.00525 | 8005.25
2.73158 | 7.9408 | 7940.8
2.76205 | 7.87027 | 7870.27
2.79235 | 7.79709 | 7797.09
2.82216 | 7.72248 | 7722.48
2.85139 | 7.64574 | 7645.74
2.88226 | 7.56229 | 7562.29
2.91251 | 7.47817 | 7478.17
2.94172 | 7.39352 | 7393.52
2.97168 | 7.30522 | 7305.22
3.0024 | 7.21163 | 7211.63