## Sheet1
strain,- | stress,MPa | stress,Pa
0 | 729.47 | 729469967.8
0.002 | 869.3591 | 869359106.7
0.004 | 925.3803 | 925380349.5
0.006 | 962.0908 | 962090834.8
0.008 | 989.7359 | 989735891.9
0.01 | 1012.046 | 1012046335.4
0.012 | 1030.82 | 1030820386.8
0.014 | 1047.068 | 1047068462.7
0.016 | 1061.417 | 1061417121.3
0.018 | 1074.283 | 1074282714.4
0.02 | 1085.957 | 1085956500.3
0.022 | 1096.65 | 1096650493.3
0.024 | 1106.524 | 1106523997.7
0.026 | 1115.7 | 1115699853.5
0.028 | 1124.275 | 1124274848.8
0.03 | 1132.327 | 1132326648.9
0.032 | 1139.919 | 1139918556.3
0.034 | 1147.103 | 1147102871.4
0.036 | 1153.923 | 1153923319.7
0.038 | 1160.417 | 1160416842.8
0.04 | 1166.615 | 1166614942.6
0.042 | 1172.545 | 1172544707.1
0.044 | 1178.23 | 1178229604.1
0.046 | 1183.69 | 1183690103.8
0.048 | 1188.944 | 1188944172.1
0.05 | 1194.008 | 1194007666.1
0.052 | 1198.895 | 1198894654.4
0.054 | 1203.618 | 1203617678.0
0.056 | 1208.188 | 1208187965.9
0.058 | 1212.616 | 1212615612.9
0.06 | 1216.91 | 1216909729.0
0.062 | 1221.079 | 1221078564.0
0.064 | 1225.13 | 1225129613.7
0.066 | 1229.07 | 1229069709.5
0.068 | 1232.905 | 1232905095.5
0.07 | 1236.641 | 1236641494.5
0.072 | 1240.284 | 1240284164.7
0.074 | 1243.838 | 1243837949.2
0.076 | 1247.307 | 1247307318.9
0.078 | 1250.696 | 1250696410.1
0.08 | 1254.009 | 1254009057.2
0.082 | 1257.249 | 1257248821.7
0.084 | 1260.419 | 1260419017.5
0.086 | 1263.523 | 1263522733.9
0.088 | 1266.563 | 1266562855.3
0.09 | 1269.542 | 1269542079.3
0.092 | 1272.463 | 1272462932.2
0.094 | 1275.328 | 1275327784.0
0.096 | 1278.139 | 1278138860.6
0.098 | 1280.898 | 1280898255.4
0.1 | 1283.608 | 1283607939.9
0.102 | 1286.27 | 1286269773.0
0.104 | 1288.886 | 1288885509.5
0.106 | 1291.457 | 1291456807.6
0.108 | 1293.985 | 1293985236.1
0.11 | 1296.472 | 1296472280.9
0.112 | 1298.919 | 1298919350.3
0.114 | 1301.328 | 1301327781.1
0.116 | 1303.699 | 1303698842.7
0.118 | 1306.034 | 1306033741.8
0.12 | 1308.334 | 1308333626.9
0.122 | 1310.6 | 1310599591.4
0.124 | 1312.833 | 1312832677.5
0.126 | 1315.034 | 1315033879.2
0.128 | 1317.204 | 1317204145.4
0.13 | 1319.344 | 1319344382.4
0.132 | 1321.455 | 1321455456.7
0.134 | 1323.538 | 1323538197.1
0.136 | 1325.593 | 1325593396.9
0.138 | 1327.622 | 1327621816.0
0.14 | 1329.624 | 1329624182.8
0.142 | 1331.601 | 1331601195.7
0.144 | 1333.554 | 1333553525.0
0.146 | 1335.482 | 1335481814.4
0.148 | 1337.387 | 1337386682.1
0.15 | 1339.269 | 1339268722.4
0.152 | 1341.129 | 1341128507.0
0.154 | 1342.967 | 1342966585.8
0.156 | 1344.783 | 1344783488.3
0.158 | 1346.58 | 1346579724.7
0.16 | 1348.356 | 1348355786.4
0.162 | 1350.112 | 1350112147.2
0.164 | 1351.849 | 1351849264.2
0.166 | 1353.568 | 1353567578.4
0.168 | 1355.268 | 1355267515.8
0.17 | 1356.949 | 1356949487.4
0.172 | 1358.614 | 1358613890.8
0.174 | 1360.261 | 1360261109.8
0.176 | 1361.892 | 1361891516.0
0.178 | 1363.505 | 1363505468.6
0.18 | 1365.103 | 1365103315.3
0.182 | 1366.685 | 1366685392.6
0.184 | 1368.252 | 1368252026.5
0.186 | 1369.804 | 1369803532.8
0.188 | 1371.34 | 1371340217.5
0.19 | 1372.862 | 1372862377.1
0.192 | 1374.37 | 1374370299.5
0.194 | 1375.864 | 1375864263.5
0.196 | 1377.345 | 1377344540.1
0.198 | 1378.811 | 1378811392.1
0.2 | 1380.265 | 1380265074.7
0.202 | 1381.706 | 1381705835.7
0.204 | 1383.134 | 1383133915.9
0.206 | 1384.55 | 1384549549.5
0.208 | 1385.953 | 1385952963.8
0.21 | 1387.344 | 1387344380.1
0.212 | 1388.724 | 1388724013.6
0.214 | 1390.092 | 1390092073.4
0.216 | 1391.449 | 1391448763.3
0.218 | 1392.794 | 1392794281.6
0.22 | 1394.129 | 1394128821.2
0.222 | 1395.453 | 1395452570.1
0.224 | 1396.766 | 1396765711.4
0.226 | 1398.068 | 1398068423.5
0.228 | 1399.361 | 1399360880.3
0.23 | 1400.643 | 1400643251.2
0.232 | 1401.916 | 1401915701.3
0.234 | 1403.178 | 1403178392.0
0.236 | 1404.431 | 1404431480.2
0.238 | 1405.675 | 1405675119.3
0.24 | 1406.909 | 1406909459.0
0.242 | 1408.135 | 1408134645.1
0.244 | 1409.351 | 1409350820.4
0.246 | 1410.558 | 1410558124.0
0.248 | 1411.757 | 1411756691.8
0.25 | 1412.947 | 1412946656.5
0.252 | 1414.128 | 1414128148.0
0.254 | 1415.301 | 1415301292.9
0.256 | 1416.466 | 1416466215.1
0.258 | 1417.623 | 1417623035.7
0.26 | 1418.772 | 1418771873.0
0.262 | 1419.913 | 1419912843.0
0.264 | 1421.046 | 1421046058.7
0.266 | 1422.172 | 1422171630.9
0.268 | 1423.29 | 1423289668.0
0.27 | 1424.4 | 1424400275.9
0.272 | 1425.504 | 1425503558.5
0.274 | 1426.6 | 1426599617.2
0.276 | 1427.689 | 1427688551.6
0.278 | 1428.77 | 1428770459.0
0.28 | 1429.845 | 1429845434.7
0.282 | 1430.914 | 1430913572.0
0.284 | 1431.975 | 1431974962.4
0.286 | 1433.03 | 1433029695.6
0.288 | 1434.078 | 1434077859.3
0.29 | 1435.12 | 1435119539.6
0.292 | 1436.155 | 1436154820.8
0.294 | 1437.184 | 1437183785.6
0.296 | 1438.207 | 1438206515.1
0.298 | 1439.223 | 1439223088.6
0.3 | 1440.234 | 1440233584.1
0.302 | 1441.238 | 1441238078.1
0.304 | 1442.237 | 1442236645.6
0.306 | 1443.229 | 1443229360.0
0.308 | 1444.216 | 1444216293.7
0.31 | 1445.198 | 1445197517.3
0.312 | 1446.173 | 1446173100.4
0.314 | 1447.143 | 1447143111.2
0.316 | 1448.108 | 1448107616.7
0.318 | 1449.067 | 1449066682.6
0.32 | 1450.02 | 1450020373.5
0.322 | 1450.969 | 1450968752.7
0.324 | 1451.912 | 1451911882.6
0.326 | 1452.85 | 1452849824.2
0.328 | 1453.783 | 1453782637.6
0.33 | 1454.71 | 1454710381.9
0.332 | 1455.633 | 1455633114.9
0.334 | 1456.551 | 1456550893.8
0.336 | 1457.464 | 1457463774.4
0.338 | 1458.372 | 1458371811.8
0.34 | 1459.275 | 1459275060.1
0.342 | 1460.174 | 1460173572.5
0.344 | 1461.067 | 1461067401.1
0.346 | 1461.957 | 1461956597.5
0.348 | 1462.841 | 1462841212.2
0.35 | 1463.721 | 1463721294.8
0.352 | 1464.597 | 1464596894.3
0.354 | 1465.468 | 1465468058.7
0.356 | 1466.335 | 1466334835.3
0.358 | 1467.197 | 1467197270.7
0.36 | 1468.055 | 1468055410.7
0.362 | 1468.909 | 1468909300.2
0.364 | 1469.759 | 1469758983.7
0.366 | 1470.605 | 1470604504.7
0.368 | 1471.446 | 1471445906.2
0.37 | 1472.283 | 1472283230.5
0.372 | 1473.117 | 1473116519.2
0.374 | 1473.946 | 1473945813.2
0.376 | 1474.771 | 1474771152.8
0.378 | 1475.593 | 1475592577.9
0.38 | 1476.41 | 1476410127.5
0.382 | 1477.224 | 1477223840.1
0.384 | 1478.034 | 1478033753.6
0.386 | 1478.84 | 1478839905.4
0.388 | 1479.642 | 1479642332.3
0.39 | 1480.441 | 1480441070.6
0.392 | 1481.236 | 1481236156.0
0.394 | 1482.028 | 1482027623.6
0.396 | 1482.816 | 1482815508.2
0.398 | 1483.6 | 1483599844.0
0.4 | 1484.381 | 1484380664.5
0.402 | 1485.158 | 1485158003.1
0.404 | 1485.932 | 1485931892.3
0.406 | 1486.702 | 1486702364.5
0.408 | 1487.469 | 1487469451.5
0.41 | 1488.233 | 1488233184.6
0.412 | 1488.994 | 1488993594.7
0.414 | 1489.751 | 1489750712.2
0.416 | 1490.505 | 1490504567.2
0.418 | 1491.255 | 1491255189.4
0.42 | 1492.003 | 1492002607.9
0.422 | 1492.747 | 1492746851.6
0.424 | 1493.488 | 1493487948.8
0.426 | 1494.226 | 1494225927.7
0.428 | 1494.961 | 1494960815.8
0.43 | 1495.693 | 1495692640.5
0.432 | 1496.421 | 1496421428.6
0.434 | 1497.147 | 1497147206.8
0.436 | 1497.87 | 1497870001.2
0.438 | 1498.59 | 1498589837.6
0.44 | 1499.307 | 1499306741.7
0.442 | 1500.021 | 1500020738.5
0.444 | 1500.732 | 1500731853.0
0.446 | 1501.44 | 1501440109.6
0.448 | 1502.146 | 1502145532.5
0.45 | 1502.848 | 1502848145.7
0.452 | 1503.548 | 1503547972.8
0.454 | 1504.245 | 1504245037.0
0.456 | 1504.939 | 1504939361.3
0.458 | 1505.631 | 1505630968.5
0.46 | 1506.32 | 1506319881.0
0.462 | 1507.006 | 1507006120.8
0.464 | 1507.69 | 1507689709.9
0.466 | 1508.371 | 1508370669.8
0.468 | 1509.049 | 1509049021.9
0.47 | 1509.725 | 1509724787.2
0.472 | 1510.398 | 1510397986.5
0.474 | 1511.069 | 1511068640.4
0.476 | 1511.737 | 1511736769.1
0.478 | 1512.402 | 1512402392.8
0.48 | 1513.066 | 1513065531.1
0.482 | 1513.726 | 1513726203.7
0.484 | 1514.384 | 1514384429.9
0.486 | 1515.04 | 1515040228.8
0.488 | 1515.694 | 1515693619.3
0.49 | 1516.345 | 1516344620.1
0.492 | 1516.993 | 1516993249.5
0.494 | 1517.64 | 1517639525.8
0.496 | 1518.283 | 1518283467.0
0.498 | 1518.925 | 1518925090.8
0.5 | 1519.564 | 1519564415.0
0.505 | 1521.153 | 1521152777.5
0.51 | 1522.727 | 1522727141.1
0.515 | 1524.288 | 1524287764.3
0.52 | 1525.835 | 1525834898.8
0.525 | 1527.369 | 1527368788.8
0.53 | 1528.89 | 1528889672.4
0.535 | 1530.398 | 1530397780.8
0.54 | 1531.893 | 1531893339.0
0.545 | 1533.377 | 1533376566.3
0.55 | 1534.848 | 1534847676.0
0.555 | 1536.307 | 1536306875.7
0.56 | 1537.754 | 1537754367.8
0.565 | 1539.19 | 1539190349.4
0.57 | 1540.615 | 1540615012.7
0.575 | 1542.029 | 1542028544.9
0.58 | 1543.431 | 1543431128.5
0.585 | 1544.823 | 1544822941.6
0.59 | 1546.204 | 1546204157.8
0.595 | 1547.575 | 1547574946.5
0.6 | 1548.935 | 1548935473.0
0.605 | 1550.286 | 1550285898.6
0.61 | 1551.626 | 1551626380.9
0.615 | 1552.957 | 1552957073.5
0.62 | 1554.278 | 1554278126.7
0.625 | 1555.59 | 1555589687.1
0.63 | 1556.892 | 1556891898.0
0.635 | 1558.185 | 1558184899.4
0.64 | 1559.469 | 1559468828.1
0.645 | 1560.744 | 1560743817.9
0.65 | 1562.01 | 1562009999.5
0.655 | 1563.268 | 1563267500.8
0.66 | 1564.516 | 1564516446.9
0.665 | 1565.757 | 1565756960.1
0.67 | 1566.989 | 1566989160.0
0.675 | 1568.213 | 1568213163.7
0.68 | 1569.429 | 1569429085.8
0.685 | 1570.637 | 1570637038.4
0.69 | 1571.837 | 1571837131.4
0.695 | 1573.029 | 1573029472.3
0.7 | 1574.214 | 1574214166.3
0.705 | 1575.391 | 1575391316.6
0.71 | 1576.561 | 1576561024.1
0.715 | 1577.723 | 1577723387.7
0.72 | 1578.879 | 1578878504.5
0.725 | 1580.026 | 1580026469.5
0.73 | 1581.167 | 1581167375.7
0.735 | 1582.301 | 1582301314.4
0.74 | 1583.428 | 1583428375.1
0.745 | 1584.549 | 1584548645.6
0.75 | 1585.662 | 1585662211.9
0.755 | 1586.769 | 1586769158.4
0.76 | 1587.87 | 1587869567.8
0.765 | 1588.964 | 1588963521.4
0.77 | 1590.051 | 1590051098.9
0.775 | 1591.132 | 1591132378.4
0.78 | 1592.207 | 1592207436.7
0.785 | 1593.276 | 1593276349.1
0.79 | 1594.339 | 1594339189.4
0.795 | 1595.396 | 1595396030.3
0.8 | 1596.447 | 1596446943.0
0.805 | 1597.492 | 1597491997.6
0.81 | 1598.531 | 1598531262.6
0.815 | 1599.565 | 1599564805.7
0.82 | 1600.593 | 1600592693.0
0.825 | 1601.615 | 1601614989.9
0.83 | 1602.632 | 1602631760.1
0.835 | 1603.643 | 1603643066.7
0.84 | 1604.649 | 1604648971.4
0.845 | 1605.65 | 1605649535.0
0.85 | 1606.645 | 1606644817.1
0.855 | 1607.635 | 1607634876.4
0.86 | 1608.62 | 1608619770.7
0.865 | 1609.6 | 1609599556.6
0.87 | 1610.574 | 1610574290.0
0.875 | 1611.544 | 1611544025.6
0.88 | 1612.509 | 1612508817.5
0.885 | 1613.469 | 1613468718.7
0.89 | 1614.424 | 1614423781.4
0.895 | 1615.374 | 1615374056.9
0.9 | 1616.32 | 1616319595.8
0.905 | 1617.26 | 1617260447.8
0.91 | 1618.197 | 1618196661.8
0.915 | 1619.128 | 1619128286.0
0.92 | 1620.055 | 1620055367.8
0.925 | 1620.978 | 1620977953.7
0.93 | 1621.896 | 1621896089.7
0.935 | 1622.81 | 1622809821.1
0.94 | 1623.719 | 1623719192.2
0.945 | 1624.624 | 1624624247.0
0.95 | 1625.525 | 1625525028.6
0.955 | 1626.422 | 1626421579.5
0.96 | 1627.314 | 1627313941.5
0.965 | 1628.202 | 1628202155.9
0.97 | 1629.086 | 1629086263.3
0.975 | 1629.966 | 1629966303.6
0.98 | 1630.842 | 1630842316.3
0.985 | 1631.714 | 1631714340.3
0.99 | 1632.582 | 1632582413.8
0.995 | 1633.447 | 1633446574.4
1 | 1634.307 | 1634306859.4
1.005 | 1635.163 | 1635163305.4
1.01 | 1636.016 | 1636015948.4
1.015 | 1636.865 | 1636864824.1
1.02 | 1637.71 | 1637709967.5
1.025 | 1638.551 | 1638551413.2
1.03 | 1639.389 | 1639389195.3
1.035 | 1640.223 | 1640223347.4
1.04 | 1641.054 | 1641053902.6
1.045 | 1641.881 | 1641880893.6
1.05 | 1642.704 | 1642704352.7
1.055 | 1643.524 | 1643524311.7
1.06 | 1644.341 | 1644340801.8
1.065 | 1645.154 | 1645153854.1
1.07 | 1645.963 | 1645963499.0
1.075 | 1646.77 | 1646769766.7
1.08 | 1647.573 | 1647572686.7
1.085 | 1648.372 | 1648372288.5
1.09 | 1649.169 | 1649168600.9
1.095 | 1649.962 | 1649961652.4
1.1 | 1650.751 | 1650751471.2
1.105 | 1651.538 | 1651538085.1
1.11 | 1652.322 | 1652321521.4
1.115 | 1653.102 | 1653101807.3
1.12 | 1653.879 | 1653878969.4
1.125 | 1654.653 | 1654653034.1
1.13 | 1655.424 | 1655424027.5
1.135 | 1656.192 | 1656191975.1
1.14 | 1656.957 | 1656956902.4
1.145 | 1657.719 | 1657718834.5
1.15 | 1658.478 | 1658477796.0
1.155 | 1659.234 | 1659233811.3
1.16 | 1659.987 | 1659986904.6
1.165 | 1660.737 | 1660737099.7
1.17 | 1661.484 | 1661484420.1
1.175 | 1662.229 | 1662228889.1
1.18 | 1662.971 | 1662970529.5
1.185 | 1663.709 | 1663709364.0
1.19 | 1664.445 | 1664445415.0
1.195 | 1665.179 | 1665178704.7
1.2 | 1665.909 | 1665909254.8
1.205 | 1666.637 | 1666637087.0
1.21 | 1667.362 | 1667362222.5
1.215 | 1668.085 | 1668084682.5
1.22 | 1668.804 | 1668804487.7
1.225 | 1669.522 | 1669521658.7
1.23 | 1670.236 | 1670236215.9
1.235 | 1670.948 | 1670948179.4
1.24 | 1671.658 | 1671657568.9
1.245 | 1672.364 | 1672364404.2
1.25 | 1673.069 | 1673068704.6
1.255 | 1673.77 | 1673770489.2
1.26 | 1674.47 | 1674469777.2
1.265 | 1675.167 | 1675166587.1
1.27 | 1675.861 | 1675860937.5
1.275 | 1676.553 | 1676552846.7
1.28 | 1677.242 | 1677242332.8
1.285 | 1677.929 | 1677929413.7
1.29 | 1678.614 | 1678614107.1
1.295 | 1679.296 | 1679296430.6
1.3 | 1679.976 | 1679976401.3
1.305 | 1680.654 | 1680654036.4
1.31 | 1681.329 | 1681329352.9
1.315 | 1682.002 | 1682002367.5
1.32 | 1682.673 | 1682673096.7
1.325 | 1683.342 | 1683341556.9
1.33 | 1684.008 | 1684007764.3
1.335 | 1684.672 | 1684671734.9
1.34 | 1685.333 | 1685333484.5
1.345 | 1685.993 | 1685993028.8
1.35 | 1686.65 | 1686650383.4
1.355 | 1687.306 | 1687305563.5
1.36 | 1687.959 | 1687958584.4
1.365 | 1688.609 | 1688609461.0
1.37 | 1689.258 | 1689258208.2
1.375 | 1689.905 | 1689904840.7
1.38 | 1690.549 | 1690549373.1
1.385 | 1691.192 | 1691191819.7
1.39 | 1691.832 | 1691832194.7
1.395 | 1692.471 | 1692470512.4
1.4 | 1693.107 | 1693106786.5
1.405 | 1693.741 | 1693741030.9
1.41 | 1694.373 | 1694373259.4
1.415 | 1695.003 | 1695003485.3
1.42 | 1695.632 | 1695631722.1
1.425 | 1696.258 | 1696257983.0
1.43 | 1696.882 | 1696882281.2
1.435 | 1697.505 | 1697504629.6
1.44 | 1698.125 | 1698125041.0
1.445 | 1698.744 | 1698743528.3
1.45 | 1699.36 | 1699360103.9
1.455 | 1699.975 | 1699974780.4
1.46 | 1700.588 | 1700587570.0
1.465 | 1701.198 | 1701198485.1
1.47 | 1701.808 | 1701807537.7
1.475 | 1702.415 | 1702414739.8
1.48 | 1703.02 | 1703020103.2
1.485 | 1703.624 | 1703623639.8
1.49 | 1704.225 | 1704225361.1
1.495 | 1704.825 | 1704825278.7
1.5 | 1705.423 | 1705423403.9
1.505 | 1706.02 | 1706019748.2
1.51 | 1706.614 | 1706614322.6
1.515 | 1707.207 | 1707207138.2
1.52 | 1707.798 | 1707798206.1
1.525 | 1708.388 | 1708387537.1
1.53 | 1708.975 | 1708975142.0
1.535 | 1709.561 | 1709561031.5
1.54 | 1710.145 | 1710145216.0
1.545 | 1710.728 | 1710727706.2
1.55 | 1711.309 | 1711308512.3
1.555 | 1711.888 | 1711887644.7
1.56 | 1712.465 | 1712465113.5
1.565 | 1713.041 | 1713040928.8
1.57 | 1713.615 | 1713615100.6
1.575 | 1714.188 | 1714187638.8
1.58 | 1714.759 | 1714758553.2
1.585 | 1715.328 | 1715327853.5
1.59 | 1715.896 | 1715895549.5
1.595 | 1716.462 | 1716461650.5
1.6 | 1717.026 | 1717026166.1
1.605 | 1717.589 | 1717589105.6
1.61 | 1718.15 | 1718150478.4
1.615 | 1718.71 | 1718710293.6
1.62 | 1719.269 | 1719268560.3
1.625 | 1719.825 | 1719825287.6
1.63 | 1720.38 | 1720380484.5
1.635 | 1720.934 | 1720934159.9
1.64 | 1721.486 | 1721486322.5
1.645 | 1722.037 | 1722036981.0
1.65 | 1722.586 | 1722586144.2
1.655 | 1723.134 | 1723133820.5
1.66 | 1723.68 | 1723680018.5
1.665 | 1724.225 | 1724224746.7
1.67 | 1724.768 | 1724768013.3
1.675 | 1725.31 | 1725309826.6
1.68 | 1725.85 | 1725850194.9
1.685 | 1726.389 | 1726389126.3
1.69 | 1726.927 | 1726926628.8
1.695 | 1727.463 | 1727462710.4
1.7 | 1727.997 | 1727997379.2
1.71 | 1729.063 | 1729062509.2
1.72 | 1730.122 | 1730122081.1
1.73 | 1731.176 | 1731176155.8
1.74 | 1732.225 | 1732224793.4
1.75 | 1733.268 | 1733268052.9
1.76 | 1734.306 | 1734305992.4
1.77 | 1735.339 | 1735338669.0
1.78 | 1736.366 | 1736366139.0
1.79 | 1737.388 | 1737388457.5
1.8 | 1738.406 | 1738405679.0
1.81 | 1739.418 | 1739417857.0
1.82 | 1740.425 | 1740425044.1
1.83 | 1741.427 | 1741427292.1
1.84 | 1742.425 | 1742424652.1
1.85 | 1743.417 | 1743417174.3
1.86 | 1744.405 | 1744404908.1
1.87 | 1745.388 | 1745387902.1
1.88 | 1746.366 | 1746366204.3
1.89 | 1747.34 | 1747339861.7
1.9 | 1748.309 | 1748308921.0
1.91 | 1749.273 | 1749273427.7
1.92 | 1750.233 | 1750233426.9
1.93 | 1751.189 | 1751188963.1
1.94 | 1752.14 | 1752140080.0
1.95 | 1753.087 | 1753086820.5
1.96 | 1754.029 | 1754029227.1
1.97 | 1754.967 | 1754967341.6
1.98 | 1755.901 | 1755901205.2
1.99 | 1756.831 | 1756830858.4
2 | 1757.756 | 1757756341.3
2.02 | 1759.595 | 1759594953.2
2.04 | 1761.417 | 1761417349.3
2.06 | 1763.224 | 1763223829.7
2.08 | 1765.015 | 1765014685.7
2.1 | 1766.79 | 1766790200.7
2.12 | 1768.551 | 1768550650.4
2.14 | 1770.296 | 1770296303.0
2.16 | 1772.027 | 1772027419.3
2.18 | 1773.744 | 1773744253.2
2.2 | 1775.447 | 1775447052.1
2.22 | 1777.136 | 1777136056.6
2.24 | 1778.812 | 1778811501.2
2.26 | 1780.474 | 1780473614.4
2.28 | 1782.123 | 1782122618.9
2.3 | 1783.759 | 1783758731.6
2.32 | 1785.382 | 1785382164.2
2.34 | 1786.993 | 1786993122.8
2.36 | 1788.592 | 1788591808.8
2.38 | 1790.178 | 1790178418.4
2.4 | 1791.753 | 1791753143.1
2.42 | 1793.316 | 1793316170.0
2.44 | 1794.868 | 1794867681.5
2.46 | 1796.408 | 1796407855.8
2.48 | 1797.937 | 1797936866.8
2.5 | 1799.455 | 1799454884.5
2.52 | 1800.962 | 1800962075.1
2.54 | 1802.459 | 1802458600.5
2.56 | 1803.945 | 1803944619.5
2.58 | 1805.42 | 1805420287.0
2.6 | 1806.886 | 1806885754.5
2.62 | 1808.341 | 1808341170.1
2.64 | 1809.787 | 1809786678.8
2.66 | 1811.222 | 1811222422.2
2.68 | 1812.649 | 1812648538.9
2.7 | 1814.065 | 1814065164.7
2.72 | 1815.472 | 1815472432.3
2.74 | 1816.87 | 1816870471.6
2.76 | 1818.259 | 1818259409.9
2.78 | 1819.639 | 1819639371.6
2.8 | 1821.01 | 1821010478.8
2.82 | 1822.373 | 1822372850.9
2.84 | 1823.727 | 1823726604.9
2.86 | 1825.072 | 1825071855.3
2.88 | 1826.409 | 1826408714.7
2.9 | 1827.737 | 1827737292.9
2.92 | 1829.058 | 1829057697.9
2.94 | 1830.37 | 1830370035.3
2.96 | 1831.674 | 1831674409.0
2.98 | 1832.971 | 1832970920.4
3 | 1834.26 | 1834259669.4