## Sheet1
displacement,mm | force,kN | force,N
0 | 0.00312565 | 3.12565
0.0300013 | 1.07772 | 1077.72
0.0600055 | 2.17217 | 2172.17
0.0899964 | 3.31913 | 3319.13
0.120005 | 4.24675 | 4246.75
0.150013 | 4.7835 | 4783.5
0.179965 | 5.24652 | 5246.52
0.209917 | 5.59991 | 5599.91
0.23987 | 5.88872 | 5888.72
0.269788 | 6.14921 | 6149.21
0.299689 | 6.3396 | 6339.6
0.329585 | 6.50837 | 6508.37
0.359486 | 6.66185 | 6661.85
0.389387 | 6.79076 | 6790.76
0.419288 | 6.90158 | 6901.58
0.449189 | 7.01786 | 7017.86
0.479091 | 7.10914 | 7109.14
0.508992 | 7.1998 | 7199.8
0.538893 | 7.29022 | 7290.22
0.568794 | 7.36654 | 7366.54
0.598808 | 7.43572 | 7435.72
0.628948 | 7.50287 | 7502.87
0.659093 | 7.5671 | 7567.1
0.689233 | 7.62789 | 7627.89
0.719373 | 7.68531 | 7685.31
0.749518 | 7.74098 | 7740.98
0.779659 | 7.79388 | 7793.88
0.809803 | 7.84278 | 7842.78
0.839944 | 7.88616 | 7886.16
0.870084 | 7.92882 | 7928.82
0.900229 | 7.97269 | 7972.69
0.930369 | 8.01304 | 8013.04
0.960509 | 8.04865 | 8048.65
0.990654 | 8.08706 | 8087.06
1.02079 | 8.1215 | 8121.5
1.05093 | 8.15388 | 8153.88
1.08108 | 8.18752 | 8187.52
1.11122 | 8.21631 | 8216.31
1.14136 | 8.24744 | 8247.44
1.1715 | 8.27414 | 8274.14
1.20164 | 8.30274 | 8302.74
1.23179 | 8.3273 | 8327.3
1.26193 | 8.35328 | 8353.28
1.29207 | 8.37677 | 8376.77
1.32221 | 8.39971 | 8399.71
1.35236 | 8.42241 | 8422.41
1.3825 | 8.44281 | 8442.81
1.41264 | 8.46386 | 8463.86
1.44278 | 8.48345 | 8483.45
1.47293 | 8.50173 | 8501.73
1.50307 | 8.52029 | 8520.29
1.53321 | 8.53767 | 8537.67
1.56335 | 8.55382 | 8553.82
1.59349 | 8.5699 | 8569.9
1.62363 | 8.5854 | 8585.4
1.65378 | 8.59973 | 8599.73
1.68392 | 8.61337 | 8613.37
1.71406 | 8.62674 | 8626.74
1.74413 | 8.63957 | 8639.57
1.77386 | 8.65162 | 8651.62
1.80359 | 8.6629 | 8662.9
1.83331 | 8.67365 | 8673.65
1.86304 | 8.68396 | 8683.96
1.89277 | 8.69379 | 8693.79
1.9225 | 8.70306 | 8703.06
1.95223 | 8.71171 | 8711.71
1.98196 | 8.71981 | 8719.81
2.01197 | 8.72746 | 8727.46
2.04269 | 8.73471 | 8734.71
2.07341 | 8.74145 | 8741.45
2.10413 | 8.74772 | 8747.72
2.1342 | 8.7534 | 8753.4
2.16407 | 8.75858 | 8758.58
2.19394 | 8.76326 | 8763.26
2.22381 | 8.76731 | 8767.31
2.25367 | 8.77094 | 8770.94
2.28354 | 8.77395 | 8773.95
2.31341 | 8.77646 | 8776.46
2.34327 | 8.77843 | 8778.43
2.37314 | 8.77987 | 8779.87
2.40301 | 8.78076 | 8780.76
2.43287 | 8.78107 | 8781.07
2.46274 | 8.78083 | 8780.83
2.49225 | 8.77999 | 8779.99
2.52126 | 8.7786 | 8778.6
2.55027 | 8.77661 | 8776.61
2.57929 | 8.77394 | 8773.94
2.6083 | 8.77063 | 8770.63
2.63731 | 8.76673 | 8766.73
2.66633 | 8.76223 | 8762.23
2.69534 | 8.75709 | 8757.09
2.72435 | 8.75137 | 8751.37
2.75337 | 8.74497 | 8744.97
2.78238 | 8.73796 | 8737.96
2.8114 | 8.73029 | 8730.29
2.84041 | 8.72202 | 8722.02
2.86942 | 8.71308 | 8713.08
2.89844 | 8.70343 | 8703.43
2.92889 | 8.69253 | 8692.53
2.95997 | 8.68063 | 8680.63
2.99106 | 8.66768 | 8667.68