## Sheet1
displacement,mm | force,kN | force,N
0 | 0.00312565 | 3.12565
0.0300013 | 1.07772 | 1077.72
0.0600055 | 2.17217 | 2172.17
0.0899964 | 3.31913 | 3319.13
0.120005 | 4.25656 | 4256.56
0.150013 | 4.90652 | 4906.52
0.179965 | 5.39476 | 5394.76
0.209917 | 5.74599 | 5745.99
0.23987 | 6.01766 | 6017.66
0.269786 | 6.21815 | 6218.15
0.299687 | 6.40221 | 6402.21
0.329584 | 6.55602 | 6556.02
0.359485 | 6.68451 | 6684.51
0.389386 | 6.80593 | 6805.93
0.419287 | 6.91693 | 6916.93
0.449188 | 7.00168 | 7001.68
0.479089 | 7.09418 | 7094.18
0.50899 | 7.17259 | 7172.59
0.538891 | 7.24001 | 7240.01
0.568792 | 7.30523 | 7305.23
0.598806 | 7.36957 | 7369.57
0.628947 | 7.42858 | 7428.58
0.659091 | 7.48281 | 7482.81
0.689232 | 7.53316 | 7533.16
0.719372 | 7.58009 | 7580.09
0.749517 | 7.62458 | 7624.58
0.779657 | 7.66835 | 7668.35
0.809802 | 7.71059 | 7710.59
0.839942 | 7.74816 | 7748.16
0.870083 | 7.78165 | 7781.65
0.900227 | 7.8166 | 7816.6
0.930368 | 7.85003 | 7850.03
0.960508 | 7.87854 | 7878.54
0.990653 | 7.90921 | 7909.21
1.02079 | 7.93615 | 7936.15
1.05093 | 7.96241 | 7962.41
1.08108 | 7.98765 | 7987.65
1.11122 | 8.01104 | 8011.04
1.14136 | 8.03379 | 8033.79
1.1715 | 8.05542 | 8055.42
1.20164 | 8.0754 | 8075.4
1.23179 | 8.09562 | 8095.62
1.26193 | 8.11333 | 8113.33
1.29207 | 8.13149 | 8131.49
1.32221 | 8.14819 | 8148.19
1.35235 | 8.16359 | 8163.59
1.38249 | 8.17906 | 8179.06
1.41264 | 8.19335 | 8193.35
1.44278 | 8.20646 | 8206.46
1.47292 | 8.2193 | 8219.3
1.50306 | 8.23159 | 8231.59
1.5332 | 8.24278 | 8242.78
1.56335 | 8.25318 | 8253.18
1.59324 | 8.26313 | 8263.13
1.62297 | 8.2725 | 8272.5
1.6527 | 8.2812 | 8281.2
1.68243 | 8.28915 | 8289.15
1.71216 | 8.29642 | 8296.42
1.74189 | 8.30313 | 8303.13
1.77162 | 8.30927 | 8309.27
1.80132 | 8.31486 | 8314.86
1.83162 | 8.31999 | 8319.99
1.86191 | 8.32453 | 8324.53
1.8922 | 8.32841 | 8328.41
1.92249 | 8.33165 | 8331.65
1.95279 | 8.3343 | 8334.3
1.98308 | 8.33631 | 8336.31
2.01295 | 8.33768 | 8337.68
2.04282 | 8.33847 | 8338.47
2.07268 | 8.33862 | 8338.62
2.10255 | 8.33813 | 8338.13
2.13241 | 8.33698 | 8336.98
2.16228 | 8.33507 | 8335.07
2.19215 | 8.33246 | 8332.46
2.22201 | 8.32919 | 8329.19
2.25188 | 8.32528 | 8325.28
2.28175 | 8.3207 | 8320.7
2.31161 | 8.31548 | 8315.48
2.34148 | 8.30955 | 8309.55
2.37135 | 8.30297 | 8302.97
2.40121 | 8.29564 | 8295.64
2.43108 | 8.28769 | 8287.69
2.46094 | 8.27896 | 8278.96
2.49068 | 8.2695 | 8269.5
2.51969 | 8.25932 | 8259.32
2.54871 | 8.24831 | 8248.31
2.57772 | 8.23606 | 8236.06
2.60673 | 8.22274 | 8222.74
2.63575 | 8.20865 | 8208.65
2.66476 | 8.19383 | 8193.83
2.69377 | 8.17802 | 8178.02
2.72279 | 8.16129 | 8161.29
2.7518 | 8.14359 | 8143.59
2.78081 | 8.12479 | 8124.79
2.80983 | 8.10474 | 8104.74
2.83884 | 8.08333 | 8083.33
2.86785 | 8.06054 | 8060.54
2.89687 | 8.03635 | 8036.35
2.92588 | 8.01073 | 8010.73
2.95489 | 7.98366 | 7983.66
2.98391 | 7.95503 | 7955.03