## Sheet1
displacement,mm | force,kN | force,N
0 | 0.00312565 | 3.12565
0.0300013 | 1.07772 | 1077.72
0.0600055 | 2.17217 | 2172.17
0.0899964 | 3.31913 | 3319.13
0.12 | 4.20786 | 4207.86
0.150013 | 4.62108 | 4621.08
0.179961 | 5.03439 | 5034.39
0.209913 | 5.36569 | 5365.69
0.239865 | 5.69167 | 5691.67
0.269782 | 5.88059 | 5880.59
0.299683 | 6.06558 | 6065.58
0.329584 | 6.22573 | 6225.73
0.359485 | 6.37392 | 6373.92
0.389386 | 6.4971 | 6497.1
0.419287 | 6.60135 | 6601.35
0.449188 | 6.70687 | 6706.87
0.479089 | 6.80236 | 6802.36
0.50899 | 6.87991 | 6879.91
0.538891 | 6.95932 | 6959.32
0.568792 | 7.03512 | 7035.12
0.598806 | 7.10641 | 7106.41
0.628947 | 7.17203 | 7172.03
0.659087 | 7.23251 | 7232.51
0.689232 | 7.28817 | 7288.17
0.719372 | 7.34048 | 7340.48
0.749517 | 7.39105 | 7391.05
0.779657 | 7.4411 | 7441.1
0.809797 | 7.48958 | 7489.58
0.839942 | 7.53176 | 7531.76
0.870082 | 7.57138 | 7571.38
0.900223 | 7.61393 | 7613.93
0.930367 | 7.6513 | 7651.3
0.960508 | 7.68605 | 7686.05
0.990648 | 7.72336 | 7723.36
1.02079 | 7.75417 | 7754.17
1.05093 | 7.78808 | 7788.08
1.08108 | 7.81719 | 7817.19
1.11122 | 7.84777 | 7847.77
1.14136 | 7.87467 | 7874.67
1.1715 | 7.90318 | 7903.18
1.20164 | 7.92771 | 7927.71
1.23178 | 7.9539 | 7953.9
1.26193 | 7.97681 | 7976.81
1.29207 | 8.00024 | 8000.24
1.32221 | 8.0228 | 8022.8
1.35235 | 8.04325 | 8043.25
1.38249 | 8.06439 | 8064.39
1.41264 | 8.08398 | 8083.98
1.44278 | 8.10225 | 8102.25
1.47292 | 8.12085 | 8120.85
1.50306 | 8.13843 | 8138.43
1.5332 | 8.15472 | 8154.72
1.56334 | 8.17067 | 8170.67
1.59349 | 8.18635 | 8186.35
1.62363 | 8.20108 | 8201.08
1.65377 | 8.2149 | 8214.9
1.68392 | 8.22826 | 8228.26
1.71406 | 8.24128 | 8241.28
1.74419 | 8.25371 | 8253.71
1.77391 | 8.2654 | 8265.4
1.80364 | 8.27642 | 8276.42
1.83337 | 8.28693 | 8286.93
1.8631 | 8.29694 | 8296.94
1.89283 | 8.30652 | 8306.52
1.92256 | 8.31555 | 8315.55
1.95229 | 8.3241 | 8324.1
1.98202 | 8.33213 | 8332.13
2.01189 | 8.33966 | 8339.66
2.04261 | 8.34689 | 8346.89
2.07334 | 8.35356 | 8353.56
2.10406 | 8.35976 | 8359.76
2.13436 | 8.36546 | 8365.46
2.16423 | 8.37065 | 8370.65
2.1941 | 8.37537 | 8375.37
2.22396 | 8.37958 | 8379.58
2.25383 | 8.38329 | 8383.29
2.2837 | 8.38651 | 8386.51
2.31356 | 8.38924 | 8389.24
2.34343 | 8.39145 | 8391.45
2.3733 | 8.39317 | 8393.17
2.40317 | 8.39434 | 8394.34
2.43303 | 8.39503 | 8395.03
2.4629 | 8.39518 | 8395.18
2.49277 | 8.39478 | 8394.78
2.52178 | 8.39382 | 8393.82
2.55079 | 8.39236 | 8392.36
2.57981 | 8.39031 | 8390.31
2.60882 | 8.38762 | 8387.62
2.63783 | 8.38432 | 8384.32
2.66685 | 8.38044 | 8380.44
2.69586 | 8.37602 | 8376.02
2.72487 | 8.37101 | 8371.01
2.75389 | 8.36542 | 8365.42
2.7829 | 8.35921 | 8359.21
2.81192 | 8.35241 | 8352.41
2.84093 | 8.34497 | 8344.97
2.86994 | 8.33697 | 8336.97
2.89895 | 8.32835 | 8328.35
2.92897 | 8.31871 | 8318.71
2.96005 | 8.308 | 8308
2.99114 | 8.29651 | 8296.51