## Sheet1
strain,- | stress,MPa | stress,Pa
0 | 677.3131 | 677313139.3
0.002 | 801.469 | 801469003.8
0.004 | 851.3452 | 851345201.0
0.006 | 884.015 | 884015016.1
0.008 | 908.6041 | 908604118.5
0.01 | 928.4386 | 928438554.8
0.012 | 945.1218 | 945121753.2
0.014 | 959.5547 | 959554651.5
0.016 | 972.2959 | 972295858.4
0.018 | 983.7165 | 983716517.9
0.02 | 994.0762 | 994076220.9
0.022 | 1003.564 | 1003563898.9
0.024 | 1012.321 | 1012321488.0
0.026 | 1020.458 | 1020458418.0
0.028 | 1028.061 | 1028060896.8
0.03 | 1035.198 | 1035198089.2
0.032 | 1041.926 | 1041926361.1
0.034 | 1048.292 | 1048292274.6
0.036 | 1054.335 | 1054334753.0
0.038 | 1060.087 | 1060086675.9
0.04 | 1065.576 | 1065576077.8
0.042 | 1070.827 | 1070827062.2
0.044 | 1075.861 | 1075860508.7
0.046 | 1080.695 | 1080694627.9
0.048 | 1085.345 | 1085345400.5
0.05 | 1089.827 | 1089826930.0
0.052 | 1094.152 | 1094151728.0
0.054 | 1098.331 | 1098330946.3
0.056 | 1102.375 | 1102374568.9
0.058 | 1106.292 | 1106291570.9
0.06 | 1110.09 | 1110090050.5
0.062 | 1113.777 | 1113777341.1
0.064 | 1117.36 | 1117360105.0
0.066 | 1120.844 | 1120844413.5
0.068 | 1124.236 | 1124235815.4
0.07 | 1127.539 | 1127539396.0
0.072 | 1130.76 | 1130759827.3
0.074 | 1133.901 | 1133901412.1
0.076 | 1136.968 | 1136968122.3
0.078 | 1139.964 | 1139963632.2
0.08 | 1142.891 | 1142891347.7
0.082 | 1145.754 | 1145754432.0
0.084 | 1148.556 | 1148555828.4
0.086 | 1151.298 | 1151298280.3
0.088 | 1153.984 | 1153984349.1
0.09 | 1156.616 | 1156616430.0
0.092 | 1159.197 | 1159196766.2
0.094 | 1161.727 | 1161727461.9
0.096 | 1164.21 | 1164210493.1
0.098 | 1166.648 | 1166647718.2
0.1 | 1169.041 | 1169040887.3
0.102 | 1171.392 | 1171391650.4
0.104 | 1173.702 | 1173701564.8
0.106 | 1175.972 | 1175972102.4
0.108 | 1178.205 | 1178204655.5
0.11 | 1180.401 | 1180400542.5
0.112 | 1182.561 | 1182561013.3
0.114 | 1184.687 | 1184687254.0
0.116 | 1186.78 | 1186780390.8
0.118 | 1188.841 | 1188841494.6
0.12 | 1190.872 | 1190871584.1
0.122 | 1192.872 | 1192871629.4
0.124 | 1194.843 | 1194842555.1
0.126 | 1196.785 | 1196785242.9
0.128 | 1198.701 | 1198700534.4
0.13 | 1200.589 | 1200589233.6
0.132 | 1202.452 | 1202452108.9
0.134 | 1204.29 | 1204289895.5
0.136 | 1206.103 | 1206103296.9
0.138 | 1207.893 | 1207892986.9
0.14 | 1209.66 | 1209659611.6
0.142 | 1211.404 | 1211403790.2
0.144 | 1213.126 | 1213126117.2
0.146 | 1214.827 | 1214827163.1
0.148 | 1216.507 | 1216507476.1
0.15 | 1218.168 | 1218167583.3
0.152 | 1219.808 | 1219807991.4
0.154 | 1221.429 | 1221429187.8
0.156 | 1223.032 | 1223031642.2
0.158 | 1224.616 | 1224615806.5
0.16 | 1226.182 | 1226182116.5
0.162 | 1227.731 | 1227730992.1
0.164 | 1229.263 | 1229262838.6
0.166 | 1230.778 | 1230778046.8
0.168 | 1232.277 | 1232276994.1
0.17 | 1233.76 | 1233760045.1
0.172 | 1235.228 | 1235227551.7
0.174 | 1236.68 | 1236679854.4
0.176 | 1238.117 | 1238117282.4
0.178 | 1239.54 | 1239540153.9
0.18 | 1240.949 | 1240948777.1
0.182 | 1242.343 | 1242343450.2
0.184 | 1243.724 | 1243724462.0
0.186 | 1245.092 | 1245092092.2
0.188 | 1246.447 | 1246446612.0
0.19 | 1247.788 | 1247788284.2
0.192 | 1249.117 | 1249117363.7
0.194 | 1250.434 | 1250434097.6
0.196 | 1251.739 | 1251738725.9
0.198 | 1253.031 | 1253031481.5
0.2 | 1254.313 | 1254312590.2
0.202 | 1255.582 | 1255582271.9
0.204 | 1256.841 | 1256840739.6
0.206 | 1258.088 | 1258088200.8
0.208 | 1259.325 | 1259324856.9
0.21 | 1260.551 | 1260550903.9
0.212 | 1261.767 | 1261766532.2
0.214 | 1262.972 | 1262971927.2
0.216 | 1264.167 | 1264167269.4
0.218 | 1265.353 | 1265352734.2
0.22 | 1266.528 | 1266528492.7
0.222 | 1267.695 | 1267694711.2
0.224 | 1268.852 | 1268851551.9
0.226 | 1269.999 | 1269999172.7
0.228 | 1271.138 | 1271137727.6
0.23 | 1272.267 | 1272267366.7
0.232 | 1273.388 | 1273388236.2
0.234 | 1274.5 | 1274500478.7
0.236 | 1275.604 | 1275604233.5
0.238 | 1276.7 | 1276699636.2
0.24 | 1277.787 | 1277786819.4
0.242 | 1278.866 | 1278865912.2
0.244 | 1279.937 | 1279937040.9
0.246 | 1281 | 1281000328.7
0.248 | 1282.056 | 1282055896.0
0.25 | 1283.104 | 1283103860.1
0.252 | 1284.144 | 1284144336.1
0.254 | 1285.177 | 1285177436.1
0.256 | 1286.203 | 1286203269.6
0.258 | 1287.222 | 1287221944.0
0.26 | 1288.234 | 1288233564.0
0.262 | 1289.238 | 1289238231.9
0.264 | 1290.236 | 1290236048.2
0.266 | 1291.227 | 1291227110.7
0.268 | 1292.212 | 1292211515.3
0.27 | 1293.189 | 1293189356.0
0.272 | 1294.161 | 1294160724.4
0.274 | 1295.126 | 1295125710.6
0.276 | 1296.084 | 1296084402.3
0.278 | 1297.037 | 1297036886.0
0.28 | 1297.983 | 1297983245.7
0.282 | 1298.924 | 1298923564.3
0.284 | 1299.858 | 1299857922.6
0.286 | 1300.786 | 1300786399.9
0.288 | 1301.709 | 1301709073.9
0.29 | 1302.626 | 1302626020.8
0.292 | 1303.537 | 1303537315.1
0.294 | 1304.443 | 1304443030.0
0.296 | 1305.343 | 1305343237.1
0.298 | 1306.238 | 1306238006.9
0.3 | 1307.127 | 1307127408.3
0.302 | 1308.012 | 1308011508.9
0.304 | 1308.89 | 1308890374.9
0.306 | 1309.764 | 1309764071.6
0.308 | 1310.633 | 1310632662.7
0.31 | 1311.496 | 1311496210.8
0.312 | 1312.355 | 1312354777.5
0.314 | 1313.208 | 1313208423.2
0.316 | 1314.057 | 1314057207.0
0.318 | 1314.901 | 1314901187.0
0.32 | 1315.74 | 1315740420.5
0.322 | 1316.575 | 1316574963.4
0.324 | 1317.405 | 1317404870.9
0.326 | 1318.23 | 1318230197.0
0.328 | 1319.051 | 1319050994.8
0.33 | 1319.867 | 1319867316.6
0.332 | 1320.679 | 1320679213.5
0.334 | 1321.487 | 1321486736.1
0.336 | 1322.29 | 1322289933.8
0.338 | 1323.089 | 1323088855.2
0.34 | 1323.884 | 1323883548.2
0.342 | 1324.674 | 1324674059.9
0.344 | 1325.46 | 1325460436.4
0.346 | 1326.243 | 1326242723.3
0.348 | 1327.021 | 1327020965.1
0.35 | 1327.795 | 1327795205.9
0.352 | 1328.565 | 1328565488.9
0.354 | 1329.332 | 1329331856.6
0.356 | 1330.094 | 1330094350.8
0.358 | 1330.853 | 1330853012.6
0.36 | 1331.608 | 1331607882.6
0.362 | 1332.359 | 1332359000.6
0.364 | 1333.106 | 1333106405.8
0.366 | 1333.85 | 1333850136.8
0.368 | 1334.59 | 1334590231.4
0.37 | 1335.327 | 1335326727.2
0.372 | 1336.06 | 1336059660.8
0.374 | 1336.789 | 1336789068.6
0.376 | 1337.515 | 1337514986.1
0.378 | 1338.237 | 1338237448.5
0.38 | 1338.956 | 1338956490.3
0.382 | 1339.672 | 1339672145.6
0.384 | 1340.384 | 1340384447.9
0.386 | 1341.093 | 1341093430.3
0.388 | 1341.799 | 1341799125.3
0.39 | 1342.502 | 1342501564.9
0.392 | 1343.201 | 1343200780.8
0.394 | 1343.897 | 1343896804.0
0.396 | 1344.59 | 1344589665.1
0.398 | 1345.279 | 1345279394.4
0.4 | 1345.966 | 1345966021.7
0.402 | 1346.65 | 1346649576.3
0.404 | 1347.33 | 1347330087.1
0.406 | 1348.008 | 1348007582.7
0.408 | 1348.682 | 1348682091.0
0.41 | 1349.354 | 1349353639.9
0.412 | 1350.022 | 1350022256.5
0.414 | 1350.688 | 1350687968.0
0.416 | 1351.351 | 1351350800.7
0.418 | 1352.011 | 1352010781.0
0.42 | 1352.668 | 1352667934.5
0.422 | 1353.322 | 1353322286.9
0.424 | 1353.974 | 1353973863.1
0.426 | 1354.623 | 1354622688.0
0.428 | 1355.269 | 1355268786.0
0.43 | 1355.912 | 1355912181.2
0.432 | 1356.553 | 1356552897.4
0.434 | 1357.191 | 1357190958.1
0.436 | 1357.826 | 1357826386.4
0.438 | 1358.459 | 1358459205.2
0.44 | 1359.089 | 1359089437.0
0.442 | 1359.717 | 1359717104.1
0.444 | 1360.342 | 1360342228.4
0.446 | 1360.965 | 1360964831.6
0.448 | 1361.585 | 1361584935.1
0.45 | 1362.203 | 1362202560.0
0.452 | 1362.818 | 1362817727.2
0.454 | 1363.43 | 1363430457.2
0.456 | 1364.041 | 1364040770.3
0.458 | 1364.649 | 1364648686.7
0.46 | 1365.254 | 1365254226.1
0.462 | 1365.857 | 1365857408.1
0.464 | 1366.458 | 1366458251.9
0.466 | 1367.057 | 1367056776.8
0.468 | 1367.653 | 1367653001.4
0.47 | 1368.247 | 1368246944.4
0.472 | 1368.839 | 1368838624.2
0.474 | 1369.428 | 1369428058.9
0.476 | 1370.015 | 1370015266.5
0.478 | 1370.6 | 1370600264.7
0.48 | 1371.183 | 1371183070.9
0.482 | 1371.764 | 1371763702.5
0.484 | 1372.342 | 1372342176.4
0.486 | 1372.919 | 1372918509.7
0.488 | 1373.493 | 1373492719.0
0.49 | 1374.065 | 1374064820.7
0.492 | 1374.635 | 1374634831.2
0.494 | 1375.203 | 1375202766.5
0.496 | 1375.769 | 1375768642.5
0.498 | 1376.332 | 1376332475.0
0.5 | 1376.894 | 1376894279.4
0.505 | 1378.29 | 1378290018.3
0.51 | 1379.673 | 1379673412.7
0.515 | 1381.045 | 1381044691.1
0.52 | 1382.404 | 1382404075.6
0.525 | 1383.752 | 1383751782.2
0.53 | 1385.088 | 1385088020.9
0.535 | 1386.413 | 1386412996.0
0.54 | 1387.727 | 1387726906.3
0.545 | 1389.03 | 1389029945.2
0.55 | 1390.322 | 1390322301.3
0.555 | 1391.604 | 1391604157.8
0.56 | 1392.876 | 1392875693.5
0.565 | 1394.137 | 1394137082.4
0.57 | 1395.388 | 1395388494.2
0.575 | 1396.63 | 1396630094.1
0.58 | 1397.862 | 1397862043.5
0.585 | 1399.084 | 1399084499.4
0.59 | 1400.298 | 1400297615.1
0.595 | 1401.502 | 1401501540.2
0.6 | 1402.696 | 1402696420.7
0.605 | 1403.882 | 1403882398.9
0.61 | 1405.06 | 1405059613.9
0.615 | 1406.228 | 1406228201.4
0.62 | 1407.388 | 1407388294.0
0.625 | 1408.54 | 1408540021.1
0.63 | 1409.684 | 1409683509.2
0.635 | 1410.819 | 1410818881.9
0.64 | 1411.946 | 1411946260.0
0.645 | 1413.066 | 1413065761.5
0.65 | 1414.178 | 1414177501.8
0.655 | 1415.282 | 1415281593.8
0.66 | 1416.378 | 1416378147.8
0.665 | 1417.467 | 1417467271.8
0.67 | 1418.549 | 1418549071.4
0.675 | 1419.624 | 1419623649.9
0.68 | 1420.691 | 1420691108.4
0.685 | 1421.752 | 1421751546.0
0.69 | 1422.805 | 1422805059.5
0.695 | 1423.852 | 1423851743.7
0.7 | 1424.892 | 1424891691.6
0.705 | 1425.925 | 1425924994.1
0.71 | 1426.952 | 1426951740.4
0.715 | 1427.972 | 1427972017.7
0.72 | 1428.986 | 1428985911.7
0.725 | 1429.994 | 1429993506.0
0.73 | 1430.995 | 1430994882.9
0.735 | 1431.99 | 1431990123.0
0.74 | 1432.979 | 1432979305.1
0.745 | 1433.963 | 1433962506.6
0.75 | 1434.94 | 1434939803.5
0.755 | 1435.911 | 1435911270.3
0.76 | 1436.877 | 1436876979.9
0.765 | 1437.837 | 1437837003.9
0.77 | 1438.791 | 1438791412.8
0.775 | 1439.74 | 1439740275.3
0.78 | 1440.684 | 1440683659.3
0.785 | 1441.622 | 1441621631.1
0.79 | 1442.554 | 1442554255.9
0.795 | 1443.482 | 1443481597.9
0.8 | 1444.404 | 1444403719.7
0.805 | 1445.321 | 1445320683.1
0.81 | 1446.233 | 1446232548.8
0.815 | 1447.139 | 1447139376.3
0.82 | 1448.041 | 1448041224.0
0.825 | 1448.938 | 1448938149.3
0.83 | 1449.83 | 1449830208.8
0.835 | 1450.717 | 1450717457.9
0.84 | 1451.6 | 1451599951.1
0.845 | 1452.478 | 1452477741.9
0.85 | 1453.351 | 1453350882.9
0.855 | 1454.219 | 1454219426.0
0.86 | 1455.083 | 1455083422.0
0.865 | 1455.943 | 1455942921.0
0.87 | 1456.798 | 1456797972.0
0.875 | 1457.649 | 1457648623.6
0.88 | 1458.495 | 1458494923.1
0.885 | 1459.337 | 1459336917.6
0.89 | 1460.175 | 1460174652.8
0.895 | 1461.008 | 1461008174.3
0.9 | 1461.838 | 1461837526.4
0.905 | 1462.663 | 1462662753.1
0.91 | 1463.484 | 1463483897.4
0.915 | 1464.301 | 1464301001.8
0.92 | 1465.114 | 1465114108.1
0.925 | 1465.923 | 1465923257.4
0.93 | 1466.728 | 1466728490.2
0.935 | 1467.53 | 1467529846.4
0.94 | 1468.327 | 1468327365.1
0.945 | 1469.121 | 1469121085.0
0.95 | 1469.911 | 1469911044.2
0.955 | 1470.697 | 1470697280.1
0.96 | 1471.48 | 1471479829.6
0.965 | 1472.259 | 1472258729.0
0.97 | 1473.034 | 1473034014.2
0.975 | 1473.806 | 1473805720.3
0.98 | 1474.574 | 1474573882.2
0.985 | 1475.339 | 1475338534.1
0.99 | 1476.1 | 1476099709.7
0.995 | 1476.857 | 1476857442.3
1 | 1477.612 | 1477611764.5
1.005 | 1478.363 | 1478362708.6
1.01 | 1479.11 | 1479110306.6
1.015 | 1479.855 | 1479854589.7
1.02 | 1480.596 | 1480595588.8
1.025 | 1481.333 | 1481333334.4
1.03 | 1482.068 | 1482067856.6
1.035 | 1482.799 | 1482799185.0
1.04 | 1483.527 | 1483527348.8
1.045 | 1484.252 | 1484252376.8
1.05 | 1484.974 | 1484974297.4
1.055 | 1485.693 | 1485693138.6
1.06 | 1486.409 | 1486408928.0
1.065 | 1487.122 | 1487121693.0
1.07 | 1487.831 | 1487831460.3
1.075 | 1488.538 | 1488538256.5
1.08 | 1489.242 | 1489242107.8
1.085 | 1489.943 | 1489943040.0
1.09 | 1490.641 | 1490641078.5
1.095 | 1491.336 | 1491336248.6
1.1 | 1492.029 | 1492028574.9
1.105 | 1492.718 | 1492718081.9
1.11 | 1493.405 | 1493404793.9
1.115 | 1494.089 | 1494088734.6
1.12 | 1494.77 | 1494769927.6
1.125 | 1495.448 | 1495448396.1
1.13 | 1496.124 | 1496124163.0
1.135 | 1496.797 | 1496797251.0
1.14 | 1497.468 | 1497467682.4
1.145 | 1498.135 | 1498135479.3
1.15 | 1498.801 | 1498800663.5
1.155 | 1499.463 | 1499463256.4
1.16 | 1500.123 | 1500123279.4
1.165 | 1500.781 | 1500780753.3
1.17 | 1501.436 | 1501435699.0
1.175 | 1502.088 | 1502088136.8
1.18 | 1502.738 | 1502738087.1
1.185 | 1503.386 | 1503385569.6
1.19 | 1504.031 | 1504030604.2
1.195 | 1504.673 | 1504673210.4
1.2 | 1505.313 | 1505313407.3
1.205 | 1505.951 | 1505951214.0
1.21 | 1506.587 | 1506586649.3
1.215 | 1507.22 | 1507219731.8
1.22 | 1507.85 | 1507850479.7
1.225 | 1508.479 | 1508478911.2
1.23 | 1509.105 | 1509105044.2
1.235 | 1509.729 | 1509728896.3
1.24 | 1510.35 | 1510350485.2
1.245 | 1510.97 | 1510969828.0
1.25 | 1511.587 | 1511586941.9
1.255 | 1512.202 | 1512201843.7
1.26 | 1512.815 | 1512814550.1
1.265 | 1513.425 | 1513425077.7
1.27 | 1514.033 | 1514033442.7
1.275 | 1514.64 | 1514639661.2
1.28 | 1515.244 | 1515243749.3
1.285 | 1515.846 | 1515845722.6
1.29 | 1516.446 | 1516445596.8
1.295 | 1517.043 | 1517043387.2
1.3 | 1517.639 | 1517639109.2
1.305 | 1518.233 | 1518232777.7
1.31 | 1518.824 | 1518824407.7
1.315 | 1519.414 | 1519414014.0
1.32 | 1520.002 | 1520001611.0
1.325 | 1520.587 | 1520587213.2
1.33 | 1521.171 | 1521170834.9
1.335 | 1521.752 | 1521752490.1
1.34 | 1522.332 | 1522332192.9
1.345 | 1522.91 | 1522909957.0
1.35 | 1523.486 | 1523485796.0
1.355 | 1524.06 | 1524059723.5
1.36 | 1524.632 | 1524631752.9
1.365 | 1525.202 | 1525201897.3
1.37 | 1525.77 | 1525770169.9
1.375 | 1526.337 | 1526336583.5
1.38 | 1526.901 | 1526901151.1
1.385 | 1527.464 | 1527463885.1
1.39 | 1528.025 | 1528024798.3
1.395 | 1528.584 | 1528583903.0
1.4 | 1529.141 | 1529141211.4
1.405 | 1529.697 | 1529696735.8
1.41 | 1530.25 | 1530250488.1
1.415 | 1530.802 | 1530802480.3
1.42 | 1531.353 | 1531352724.2
1.425 | 1531.901 | 1531901231.4
1.43 | 1532.448 | 1532448013.4
1.435 | 1532.993 | 1532993081.7
1.44 | 1533.536 | 1533536447.6
1.445 | 1534.078 | 1534078122.3
1.45 | 1534.618 | 1534618116.9
1.455 | 1535.156 | 1535156442.3
1.46 | 1535.693 | 1535693109.4
1.465 | 1536.228 | 1536228129.1
1.47 | 1536.762 | 1536761511.8
1.475 | 1537.293 | 1537293268.3
1.48 | 1537.823 | 1537823408.9
1.485 | 1538.352 | 1538351943.9
1.49 | 1538.879 | 1538878883.7
1.495 | 1539.404 | 1539404238.3
1.5 | 1539.928 | 1539928017.8
1.505 | 1540.45 | 1540450232.2
1.51 | 1540.971 | 1540970891.2
1.515 | 1541.49 | 1541490004.7
1.52 | 1542.008 | 1542007582.4
1.525 | 1542.524 | 1542523633.7
1.53 | 1543.038 | 1543038168.2
1.535 | 1543.551 | 1543551195.3
1.54 | 1544.063 | 1544062724.2
1.545 | 1544.573 | 1544572764.3
1.55 | 1545.081 | 1545081324.5
1.555 | 1545.588 | 1545588414.0
1.56 | 1546.094 | 1546094041.8
1.565 | 1546.598 | 1546598216.6
1.57 | 1547.101 | 1547100947.3
1.575 | 1547.602 | 1547602242.7
1.58 | 1548.102 | 1548102111.2
1.585 | 1548.601 | 1548600561.6
1.59 | 1549.098 | 1549097602.3
1.595 | 1549.593 | 1549593241.6
1.6 | 1550.087 | 1550087487.9
1.605 | 1550.58 | 1550580349.5
1.61 | 1551.072 | 1551071834.5
1.615 | 1551.562 | 1551561951.0
1.62 | 1552.051 | 1552050707.1
1.625 | 1552.538 | 1552538110.7
1.63 | 1553.024 | 1553024169.6
1.635 | 1553.509 | 1553508891.8
1.64 | 1553.992 | 1553992285.0
1.645 | 1554.474 | 1554474356.7
1.65 | 1554.955 | 1554955114.7
1.655 | 1555.435 | 1555434566.5
1.66 | 1555.913 | 1555912719.6
1.665 | 1556.39 | 1556389581.4
1.67 | 1556.865 | 1556865159.1
1.675 | 1557.339 | 1557339460.2
1.68 | 1557.812 | 1557812491.9
1.685 | 1558.284 | 1558284261.2
1.69 | 1558.755 | 1558754775.3
1.695 | 1559.224 | 1559224041.2
1.7 | 1559.692 | 1559692066.0
1.71 | 1560.624 | 1560624419.5
1.72 | 1561.552 | 1561551890.6
1.73 | 1562.475 | 1562474532.8
1.74 | 1563.392 | 1563392399.1
1.75 | 1564.306 | 1564305541.4
1.76 | 1565.214 | 1565214010.7
1.77 | 1566.118 | 1566117857.4
1.78 | 1567.017 | 1567017130.9
1.79 | 1567.912 | 1567911879.8
1.8 | 1568.802 | 1568802151.9
1.81 | 1569.688 | 1569687994.3
1.82 | 1570.569 | 1570569453.4
1.83 | 1571.447 | 1571446574.8
1.84 | 1572.319 | 1572319403.2
1.85 | 1573.188 | 1573187983.0
1.86 | 1574.052 | 1574052357.5
1.87 | 1574.913 | 1574912569.5
1.88 | 1575.769 | 1575768661.2
1.89 | 1576.621 | 1576620674.1
1.9 | 1577.469 | 1577468649.1
1.91 | 1578.313 | 1578312626.3
1.92 | 1579.153 | 1579152645.4
1.93 | 1579.989 | 1579988745.4
1.94 | 1580.821 | 1580820964.8
1.95 | 1581.649 | 1581649341.4
1.96 | 1582.474 | 1582473912.6
1.97 | 1583.295 | 1583294715.1
1.98 | 1584.112 | 1584111785.1
1.99 | 1584.925 | 1584925158.3
2 | 1585.735 | 1585734870.0
2.02 | 1587.343 | 1587343446.5
2.04 | 1588.938 | 1588937786.2
2.06 | 1590.518 | 1590518152.8
2.08 | 1592.085 | 1592084802.4
2.1 | 1593.638 | 1593637984.5
2.12 | 1595.178 | 1595177941.3
2.14 | 1596.705 | 1596704908.6
2.16 | 1598.219 | 1598219115.8
2.18 | 1599.721 | 1599720786.2
2.2 | 1601.21 | 1601210137.2
2.22 | 1602.687 | 1602687380.5
2.24 | 1604.153 | 1604152722.1
2.26 | 1605.606 | 1605606363.1
2.28 | 1607.048 | 1607048499.0
2.3 | 1608.479 | 1608479320.7
2.32 | 1609.899 | 1609899014.2
2.34 | 1611.308 | 1611307760.7
2.36 | 1612.706 | 1612705737.2
2.38 | 1614.093 | 1614093116.3
2.4 | 1615.47 | 1615470066.2
2.42 | 1616.837 | 1616836751.4
2.44 | 1618.193 | 1618193332.2
2.46 | 1619.54 | 1619539965.2
2.48 | 1620.877 | 1620876803.3
2.5 | 1622.204 | 1622203995.9
2.52 | 1623.522 | 1623521688.9
2.54 | 1624.83 | 1624830024.9
2.56 | 1626.129 | 1626129143.3
2.58 | 1627.419 | 1627419180.1
2.6 | 1628.7 | 1628700268.6
2.62 | 1629.973 | 1629972538.8
2.64 | 1631.236 | 1631236118.2
2.66 | 1632.491 | 1632491131.3
2.68 | 1633.738 | 1633737699.8
2.7 | 1634.976 | 1634975943.0
2.72 | 1636.206 | 1636205977.6
2.74 | 1637.428 | 1637427917.6
2.76 | 1638.642 | 1638641874.8
2.78 | 1639.848 | 1639847958.7
2.8 | 1641.046 | 1641046276.5
2.82 | 1642.237 | 1642236933.0
2.84 | 1643.42 | 1643420031.1
2.86 | 1644.596 | 1644595671.4
2.88 | 1645.764 | 1645763952.6
2.9 | 1646.925 | 1646924971.4
2.92 | 1648.079 | 1648078822.5
2.94 | 1649.226 | 1649225598.9
2.96 | 1650.365 | 1650365391.6
2.98 | 1651.498 | 1651498289.9
3 | 1652.624 | 1652624381.3