## Sheet1
displacement,mm | force,kN | force,N
0 | 0.00312565 | 3.12565
0.0300013 | 1.07772 | 1077.72
0.0600055 | 2.17217 | 2172.17
0.0899964 | 3.31913 | 3319.13
0.120005 | 4.25807 | 4258.07
0.150013 | 5.27468 | 5274.68
0.179965 | 5.73102 | 5731.02
0.209917 | 6.18919 | 6189.19
0.23987 | 6.45874 | 6458.74
0.269838 | 6.64686 | 6646.86
0.299739 | 6.82324 | 6823.24
0.329636 | 6.95187 | 6951.87
0.359537 | 7.06621 | 7066.21
0.389438 | 7.15705 | 7157.05
0.419339 | 7.23257 | 7232.57
0.44924 | 7.31332 | 7313.32
0.479141 | 7.37215 | 7372.15
0.509042 | 7.43359 | 7433.59
0.538943 | 7.48818 | 7488.18
0.568844 | 7.5362 | 7536.2
0.598858 | 7.57827 | 7578.27
0.628999 | 7.61863 | 7618.63
0.659144 | 7.65579 | 7655.79
0.689284 | 7.68978 | 7689.78
0.719424 | 7.72035 | 7720.35
0.749569 | 7.74776 | 7747.76
0.779709 | 7.7739 | 7773.9
0.809854 | 7.79932 | 7799.32
0.839994 | 7.82159 | 7821.59
0.870135 | 7.84189 | 7841.89
0.900279 | 7.86186 | 7861.86
0.93042 | 7.87878 | 7878.78
0.96056 | 7.89552 | 7895.52
0.990705 | 7.90997 | 7909.97
1.02085 | 7.9239 | 7923.9
1.05099 | 7.93596 | 7935.96
1.08113 | 7.94752 | 7947.52
1.11127 | 7.95738 | 7957.38
1.14142 | 7.96658 | 7966.58
1.17156 | 7.97475 | 7974.75
1.2017 | 7.98158 | 7981.58
1.23184 | 7.98767 | 7987.67
1.26197 | 7.99285 | 7992.85
1.2917 | 7.99696 | 7996.96
1.32143 | 8.00018 | 8000.18
1.35116 | 8.00257 | 8002.57
1.38088 | 8.00407 | 8004.07
1.41062 | 8.00457 | 8004.57
1.44034 | 8.0041 | 8004.1
1.47007 | 8.00278 | 8002.78
1.4998 | 8.00062 | 8000.62
1.52953 | 7.99759 | 7997.59
1.55926 | 7.99372 | 7993.72
1.58899 | 7.98897 | 7988.97
1.61872 | 7.9834 | 7983.4
1.64872 | 7.97679 | 7976.79
1.67901 | 7.96922 | 7969.22
1.7093 | 7.96071 | 7960.71
1.73959 | 7.9512 | 7951.2
1.76989 | 7.94029 | 7940.29
1.80018 | 7.92807 | 7928.07
1.83047 | 7.91513 | 7915.13
1.86077 | 7.90121 | 7901.21
1.89106 | 7.88624 | 7886.24
1.92135 | 7.8702 | 7870.2
1.95165 | 7.85298 | 7852.98
1.98194 | 7.83462 | 7834.62
2.0122 | 7.81497 | 7814.97
2.04206 | 7.79367 | 7793.67
2.07193 | 7.77083 | 7770.83
2.1018 | 7.74653 | 7746.53
2.13166 | 7.72072 | 7720.72
2.16153 | 7.69338 | 7693.38
2.1914 | 7.66444 | 7664.44
2.22127 | 7.63385 | 7633.85
2.25113 | 7.60145 | 7601.45
2.281 | 7.56715 | 7567.15
2.31087 | 7.53099 | 7530.99
2.34073 | 7.49301 | 7493.01
2.3706 | 7.45331 | 7453.31
2.39976 | 7.41197 | 7411.97
2.43059 | 7.36633 | 7366.33
2.46076 | 7.31918 | 7319.18
2.49037 | 7.27052 | 7270.52
2.52018 | 7.21926 | 7219.26
2.55071 | 7.16385 | 7163.85
2.5806 | 7.10705 | 7107.05
2.60995 | 7.04903 | 7049.03
2.64056 | 6.98542 | 6985.42
2.67079 | 6.91973 | 6919.73
2.70055 | 6.85295 | 6852.95
2.72991 | 6.784 | 6784
2.76072 | 6.7094 | 6709.4
2.79097 | 6.63438 | 6634.38
2.82014 | 6.55905 | 6559.05
2.85014 | 6.48031 | 6480.31
2.88086 | 6.39723 | 6397.23
2.9107 | 6.31454 | 6314.54
2.94013 | 6.23221 | 6232.21
2.97046 | 6.14454 | 6144.54
3.001 | 6.05526 | 6055.26