## Sheet1
strain,- | stress,MPa | stress,Pa
0 | 670.5556 | 670555574.0
0.002 | 790.6198 | 790619753.7
0.004 | 838.6297 | 838629728.2
0.006 | 870.0299 | 870029866.6
0.008 | 893.6414 | 893641388.7
0.01 | 912.6744 | 912674427.4
0.012 | 928.6751 | 928675066.8
0.014 | 942.5114 | 942511428.2
0.016 | 954.7215 | 954721483.5
0.018 | 965.6625 | 965662506.8
0.02 | 975.5843 | 975584294.2
0.022 | 984.6686 | 984668588.8
0.024 | 993.0519 | 993051887.1
0.026 | 1000.839 | 1000839397.5
0.028 | 1008.114 | 1008113983.1
0.03 | 1014.942 | 1014942110.8
0.032 | 1021.378 | 1021377937.1
0.034 | 1027.466 | 1027466191.0
0.036 | 1033.244 | 1033244256.6
0.038 | 1038.744 | 1038743708.7
0.04 | 1043.991 | 1043991465.0
0.042 | 1049.011 | 1049010665.7
0.044 | 1053.821 | 1053821353.1
0.046 | 1058.441 | 1058441005.3
0.048 | 1062.885 | 1062884958.4
0.05 | 1067.167 | 1067166745.7
0.052 | 1071.298 | 1071298371.0
0.054 | 1075.291 | 1075290533.0
0.056 | 1079.153 | 1079152808.8
0.058 | 1082.894 | 1082893806.9
0.06 | 1086.521 | 1086521294.1
0.062 | 1090.042 | 1090042302.7
0.064 | 1093.463 | 1093463221.4
0.066 | 1096.79 | 1096789871.4
0.068 | 1100.028 | 1100027572.5
0.07 | 1103.181 | 1103181199.8
0.072 | 1106.255 | 1106255231.8
0.074 | 1109.254 | 1109253792.9
0.076 | 1112.181 | 1112180689.9
0.078 | 1115.039 | 1115039444.1
0.08 | 1117.833 | 1117833319.5
0.082 | 1120.565 | 1120565347.2
0.084 | 1123.238 | 1123238347.5
0.086 | 1125.855 | 1125854948.9
0.088 | 1128.418 | 1128417605.5
0.09 | 1130.929 | 1130928611.8
0.092 | 1133.39 | 1133390116.8
0.094 | 1135.804 | 1135804136.0
0.096 | 1138.173 | 1138172562.2
0.098 | 1140.497 | 1140497175.3
0.1 | 1142.78 | 1142779651.6
0.102 | 1145.022 | 1145021571.1
0.104 | 1147.224 | 1147224425.3
0.106 | 1149.39 | 1149389623.6
0.108 | 1151.518 | 1151518499.2
0.11 | 1153.612 | 1153612314.6
0.112 | 1155.672 | 1155672266.5
0.114 | 1157.699 | 1157699490.3
0.116 | 1159.695 | 1159695064.4
0.118 | 1161.66 | 1161660013.9
0.12 | 1163.595 | 1163595314.0
0.122 | 1165.502 | 1165501893.4
0.124 | 1167.381 | 1167380637.0
0.126 | 1169.232 | 1169232388.8
0.128 | 1171.058 | 1171057954.4
0.13 | 1172.858 | 1172858103.2
0.132 | 1174.634 | 1174633570.6
0.134 | 1176.385 | 1176385060.2
0.136 | 1178.113 | 1178113245.3
0.138 | 1179.819 | 1179818770.7
0.14 | 1181.502 | 1181502254.4
0.142 | 1183.164 | 1183164289.3
0.144 | 1184.805 | 1184805443.8
0.146 | 1186.426 | 1186426264.1
0.148 | 1188.027 | 1188027274.6
0.15 | 1189.609 | 1189608979.5
0.152 | 1191.172 | 1191171863.6
0.154 | 1192.716 | 1192716393.3
0.156 | 1194.243 | 1194243017.8
0.158 | 1195.752 | 1195752169.4
0.16 | 1197.244 | 1197244265.0
0.162 | 1198.72 | 1198719706.4
0.164 | 1200.179 | 1200178880.9
0.166 | 1201.622 | 1201622162.6
0.168 | 1203.05 | 1203049912.5
0.17 | 1204.462 | 1204462479.0
0.172 | 1205.86 | 1205860199.0
0.174 | 1207.243 | 1207243397.9
0.176 | 1208.612 | 1208612390.7
0.178 | 1209.967 | 1209967481.6
0.18 | 1211.309 | 1211308965.3
0.182 | 1212.637 | 1212637127.0
0.184 | 1213.952 | 1213952242.8
0.186 | 1215.255 | 1215254580.4
0.188 | 1216.544 | 1216544398.8
0.19 | 1217.822 | 1217821949.4
0.192 | 1219.087 | 1219087475.9
0.194 | 1220.341 | 1220341214.7
0.196 | 1221.583 | 1221583395.0
0.198 | 1222.814 | 1222814239.5
0.2 | 1224.034 | 1224033964.4
0.202 | 1225.243 | 1225242779.4
0.204 | 1226.441 | 1226440888.7
0.206 | 1227.628 | 1227628490.2
0.208 | 1228.806 | 1228805776.6
0.21 | 1229.973 | 1229972935.2
0.212 | 1231.13 | 1231130148.1
0.214 | 1232.278 | 1232277592.5
0.216 | 1233.415 | 1233415440.8
0.218 | 1234.544 | 1234543860.9
0.22 | 1235.663 | 1235663016.0
0.222 | 1236.773 | 1236773065.3
0.224 | 1237.874 | 1237874163.7
0.226 | 1238.966 | 1238966462.2
0.228 | 1240.05 | 1240050108.0
0.23 | 1241.125 | 1241125244.3
0.232 | 1242.192 | 1242192011.1
0.234 | 1243.251 | 1243250544.6
0.236 | 1244.301 | 1244300977.8
0.238 | 1245.343 | 1245343440.5
0.24 | 1246.378 | 1246378059.1
0.242 | 1247.405 | 1247404957.3
0.244 | 1248.424 | 1248424255.5
0.246 | 1249.436 | 1249436071.6
0.248 | 1250.441 | 1250440520.6
0.25 | 1251.438 | 1251437714.6
0.252 | 1252.428 | 1252427763.4
0.254 | 1253.411 | 1253410774.3
0.256 | 1254.387 | 1254386852.0
0.258 | 1255.356 | 1255356098.8
0.26 | 1256.319 | 1256318614.9
0.262 | 1257.274 | 1257274498.2
0.264 | 1258.224 | 1258223844.3
0.266 | 1259.167 | 1259166747.0
0.268 | 1260.103 | 1260103297.9
0.27 | 1261.034 | 1261033586.5
0.272 | 1261.958 | 1261957700.6
0.274 | 1262.876 | 1262875726.1
0.276 | 1263.788 | 1263787747.0
0.278 | 1264.694 | 1264693845.5
0.28 | 1265.594 | 1265594102.3
0.282 | 1266.489 | 1266488596.3
0.284 | 1267.377 | 1267377404.8
0.286 | 1268.261 | 1268260603.5
0.288 | 1269.138 | 1269138266.6
0.29 | 1270.01 | 1270010466.8
0.292 | 1270.877 | 1270877275.5
0.294 | 1271.739 | 1271738762.4
0.296 | 1272.595 | 1272594996.0
0.298 | 1273.446 | 1273446043.5
0.3 | 1274.292 | 1274291970.8
0.302 | 1275.133 | 1275132842.5
0.304 | 1275.969 | 1275968721.7
0.306 | 1276.8 | 1276799670.8
0.308 | 1277.626 | 1277625750.7
0.31 | 1278.447 | 1278447021.2
0.312 | 1279.264 | 1279263541.0
0.314 | 1280.075 | 1280075367.8
0.316 | 1280.883 | 1280882558.1
0.318 | 1281.685 | 1281685167.4
0.32 | 1282.483 | 1282483250.3
0.322 | 1283.277 | 1283276860.4
0.324 | 1284.066 | 1284066050.0
0.326 | 1284.851 | 1284850871.1
0.328 | 1285.631 | 1285631374.1
0.33 | 1286.408 | 1286407609.1
0.332 | 1287.18 | 1287179624.9
0.334 | 1287.947 | 1287947469.6
0.336 | 1288.711 | 1288711190.6
0.338 | 1289.471 | 1289470834.3
0.34 | 1290.226 | 1290226446.3
0.342 | 1290.978 | 1290978071.5
0.344 | 1291.726 | 1291725754.2
0.346 | 1292.47 | 1292469537.6
0.348 | 1293.209 | 1293209464.5
0.35 | 1293.946 | 1293945576.7
0.352 | 1294.678 | 1294677915.7
0.354 | 1295.407 | 1295406521.8
0.356 | 1296.131 | 1296131435.2
0.358 | 1296.853 | 1296852695.0
0.36 | 1297.57 | 1297570340.0
0.362 | 1298.284 | 1298284408.1
0.364 | 1298.995 | 1298994936.7
0.366 | 1299.702 | 1299701962.7
0.368 | 1300.406 | 1300405522.3
0.37 | 1301.106 | 1301105651.2
0.372 | 1301.802 | 1301802384.4
0.374 | 1302.496 | 1302495756.7
0.376 | 1303.186 | 1303185802.0
0.378 | 1303.873 | 1303872553.7
0.38 | 1304.556 | 1304556045.0
0.382 | 1305.236 | 1305236308.3
0.384 | 1305.913 | 1305913375.6
0.386 | 1306.587 | 1306587278.5
0.388 | 1307.258 | 1307258047.9
0.39 | 1307.926 | 1307925714.6
0.392 | 1308.59 | 1308590308.5
0.394 | 1309.252 | 1309251859.5
0.396 | 1309.91 | 1309910396.7
0.398 | 1310.566 | 1310565949.0
0.4 | 1311.219 | 1311218544.9
0.402 | 1311.868 | 1311868212.2
0.404 | 1312.515 | 1312514978.6
0.406 | 1313.159 | 1313158871.4
0.408 | 1313.8 | 1313799917.2
0.41 | 1314.438 | 1314438142.6
0.412 | 1315.074 | 1315073573.6
0.414 | 1315.706 | 1315706235.9
0.416 | 1316.336 | 1316336154.9
0.418 | 1316.963 | 1316963355.5
0.42 | 1317.588 | 1317587862.3
0.422 | 1318.21 | 1318209699.7
0.424 | 1318.829 | 1318828891.7
0.426 | 1319.445 | 1319445461.8
0.428 | 1320.059 | 1320059433.5
0.43 | 1320.671 | 1320670829.6
0.432 | 1321.28 | 1321279672.9
0.434 | 1321.886 | 1321885985.8
0.436 | 1322.49 | 1322489790.4
0.438 | 1323.091 | 1323091108.4
0.44 | 1323.69 | 1323689961.5
0.442 | 1324.286 | 1324286370.7
0.444 | 1324.88 | 1324880357.2
0.446 | 1325.472 | 1325471941.4
0.448 | 1326.061 | 1326061144.0
0.45 | 1326.648 | 1326647984.9
0.452 | 1327.232 | 1327232484.1
0.454 | 1327.815 | 1327814661.3
0.456 | 1328.395 | 1328394535.7
0.458 | 1328.972 | 1328972126.6
0.46 | 1329.547 | 1329547452.8
0.462 | 1330.121 | 1330120533.1
0.464 | 1330.691 | 1330691385.7
0.466 | 1331.26 | 1331260029.0
0.468 | 1331.826 | 1331826480.9
0.47 | 1332.391 | 1332390759.1
0.472 | 1332.953 | 1332952881.1
0.474 | 1333.513 | 1333512864.4
0.476 | 1334.071 | 1334070725.9
0.478 | 1334.626 | 1334626482.6
0.48 | 1335.18 | 1335180151.1
0.482 | 1335.732 | 1335731748.0
0.484 | 1336.281 | 1336281289.6
0.486 | 1336.829 | 1336828791.9
0.488 | 1337.374 | 1337374270.8
0.49 | 1337.918 | 1337917742.1
0.492 | 1338.459 | 1338459221.3
0.494 | 1338.999 | 1338998723.7
0.496 | 1339.536 | 1339536264.5
0.498 | 1340.072 | 1340071858.7
0.5 | 1340.606 | 1340605521.2
0.505 | 1341.931 | 1341931321.4
0.51 | 1343.245 | 1343245363.3
0.515 | 1344.548 | 1344547864.9
0.52 | 1345.839 | 1345839038.0
0.525 | 1347.119 | 1347119088.4
0.53 | 1348.388 | 1348388216.6
0.535 | 1349.647 | 1349646617.3
0.54 | 1350.894 | 1350894480.2
0.545 | 1352.132 | 1352131989.7
0.55 | 1353.359 | 1353359325.5
0.555 | 1354.577 | 1354576662.5
0.56 | 1355.784 | 1355784171.0
0.565 | 1356.982 | 1356982017.1
0.57 | 1358.17 | 1358170362.5
0.575 | 1359.349 | 1359349364.8
0.58 | 1360.519 | 1360519177.8
0.585 | 1361.68 | 1361679951.2
0.59 | 1362.832 | 1362831831.2
0.595 | 1363.975 | 1363974960.5
0.6 | 1365.109 | 1365109478.1
0.605 | 1366.236 | 1366235519.8
0.61 | 1367.353 | 1367353218.2
0.615 | 1368.463 | 1368462702.7
0.62 | 1369.564 | 1369564099.5
0.625 | 1370.658 | 1370657532.3
0.63 | 1371.743 | 1371743121.4
0.635 | 1372.821 | 1372820984.8
0.64 | 1373.891 | 1373891237.5
0.645 | 1374.954 | 1374953992.1
0.65 | 1376.009 | 1376009358.5
0.655 | 1377.057 | 1377057444.4
0.66 | 1378.098 | 1378098355.0
0.665 | 1379.132 | 1379132193.0
0.67 | 1380.159 | 1380159059.3
0.675 | 1381.179 | 1381179052.2
0.68 | 1382.192 | 1382192268.1
0.685 | 1383.199 | 1383198801.4
0.69 | 1384.199 | 1384198744.4
0.695 | 1385.192 | 1385192187.6
0.7 | 1386.179 | 1386179219.4
0.705 | 1387.16 | 1387159926.5
0.71 | 1388.134 | 1388134393.9
0.715 | 1389.103 | 1389102704.8
0.72 | 1390.065 | 1390064940.6
0.725 | 1391.021 | 1391021181.4
0.73 | 1391.972 | 1391971505.2
0.735 | 1392.916 | 1392915989.0
0.74 | 1393.855 | 1393854707.9
0.745 | 1394.788 | 1394787735.6
0.75 | 1395.715 | 1395715144.6
0.755 | 1396.637 | 1396637005.7
0.76 | 1397.553 | 1397553388.5
0.765 | 1398.464 | 1398464361.3
0.77 | 1399.37 | 1399369991.1
0.775 | 1400.27 | 1400270343.5
0.78 | 1401.165 | 1401165483.0
0.785 | 1402.055 | 1402055472.9
0.79 | 1402.94 | 1402940375.4
0.795 | 1403.82 | 1403820251.5
0.8 | 1404.695 | 1404695160.9
0.805 | 1405.565 | 1405565162.6
0.81 | 1406.43 | 1406430314.2
0.815 | 1407.291 | 1407290672.4
0.82 | 1408.146 | 1408146293.0
0.825 | 1408.997 | 1408997230.7
0.83 | 1409.844 | 1409843539.3
0.835 | 1410.685 | 1410685271.5
0.84 | 1411.522 | 1411522479.3
0.845 | 1412.355 | 1412355213.8
0.85 | 1413.184 | 1413183525.0
0.855 | 1414.007 | 1414007462.2
0.86 | 1414.827 | 1414827073.9
0.865 | 1415.642 | 1415642407.8
0.87 | 1416.454 | 1416453510.7
0.875 | 1417.26 | 1417260428.7
0.88 | 1418.063 | 1418063207.0
0.885 | 1418.862 | 1418861890.3
0.89 | 1419.657 | 1419656522.4
0.895 | 1420.447 | 1420447146.4
0.9 | 1421.234 | 1421233804.7
0.905 | 1422.017 | 1422016539.2
0.91 | 1422.795 | 1422795390.7
0.915 | 1423.57 | 1423570399.9
0.92 | 1424.342 | 1424341606.4
0.925 | 1425.109 | 1425109049.5
0.93 | 1425.873 | 1425872767.7
0.935 | 1426.633 | 1426632798.9
0.94 | 1427.389 | 1427389180.5
0.945 | 1428.142 | 1428141949.3
0.95 | 1428.891 | 1428891141.5
0.955 | 1429.637 | 1429636792.9
0.96 | 1430.379 | 1430378938.4
0.965 | 1431.118 | 1431117612.8
0.97 | 1431.853 | 1431852850.1
0.975 | 1432.585 | 1432584683.9
0.98 | 1433.313 | 1433313147.2
0.985 | 1434.038 | 1434038272.8
0.99 | 1434.76 | 1434760092.6
0.995 | 1435.479 | 1435478638.3
1 | 1436.194 | 1436193941.2
1.005 | 1436.906 | 1436906031.9
1.01 | 1437.615 | 1437614940.7
1.015 | 1438.321 | 1438320697.5
1.02 | 1439.023 | 1439023331.8
1.025 | 1439.723 | 1439722872.5
1.03 | 1440.419 | 1440419348.2
1.035 | 1441.113 | 1441112787.2
1.04 | 1441.803 | 1441803217.2
1.045 | 1442.491 | 1442490665.7
1.05 | 1443.175 | 1443175159.7
1.055 | 1443.857 | 1443856725.9
1.06 | 1444.535 | 1444535390.6
1.065 | 1445.211 | 1445211179.8
1.07 | 1445.884 | 1445884118.9
1.075 | 1446.554 | 1446554233.4
1.08 | 1447.222 | 1447221548.0
1.085 | 1447.886 | 1447886087.4
1.09 | 1448.548 | 1448547875.8
1.095 | 1449.207 | 1449206937.1
1.1 | 1449.863 | 1449863295.0
1.105 | 1450.517 | 1450516972.7
1.11 | 1451.168 | 1451167993.2
1.115 | 1451.816 | 1451816379.3
1.12 | 1452.462 | 1452462153.2
1.125 | 1453.105 | 1453105337.2
1.13 | 1453.746 | 1453745953.1
1.135 | 1454.384 | 1454384022.3
1.14 | 1455.02 | 1455019566.2
1.145 | 1455.653 | 1455652605.8
1.15 | 1456.283 | 1456283161.8
1.155 | 1456.911 | 1456911254.6
1.16 | 1457.537 | 1457536904.6
1.165 | 1458.16 | 1458160131.6
1.17 | 1458.781 | 1458780955.4
1.175 | 1459.399 | 1459399395.4
1.18 | 1460.015 | 1460015471.0
1.185 | 1460.629 | 1460629201.0
1.19 | 1461.241 | 1461240604.2
1.195 | 1461.85 | 1461849699.3
1.2 | 1462.457 | 1462456504.5
1.205 | 1463.061 | 1463061037.8
1.21 | 1463.663 | 1463663317.3
1.215 | 1464.263 | 1464263360.4
1.22 | 1464.861 | 1464861184.8
1.225 | 1465.457 | 1465456807.5
1.23 | 1466.05 | 1466050245.8
1.235 | 1466.642 | 1466641516.4
1.24 | 1467.231 | 1467230635.9
1.245 | 1467.818 | 1467817620.8
1.25 | 1468.402 | 1468402487.4
1.255 | 1468.985 | 1468985251.7
1.26 | 1469.566 | 1469565929.6
1.265 | 1470.145 | 1470144536.8
1.27 | 1470.721 | 1470721088.9
1.275 | 1471.296 | 1471295601.1
1.28 | 1471.868 | 1471868088.7
1.285 | 1472.439 | 1472438566.7
1.29 | 1473.007 | 1473007049.8
1.295 | 1473.574 | 1473573552.8
1.3 | 1474.138 | 1474138090.1
1.305 | 1474.701 | 1474700676.1
1.31 | 1475.261 | 1475261325.0
1.315 | 1475.82 | 1475820050.7
1.32 | 1476.377 | 1476376867.2
1.325 | 1476.932 | 1476931788.2
1.33 | 1477.485 | 1477484827.2
1.335 | 1478.036 | 1478035997.7
1.34 | 1478.585 | 1478585312.9
1.345 | 1479.133 | 1479132786.0
1.35 | 1479.678 | 1479678430.0
1.355 | 1480.222 | 1480222257.6
1.36 | 1480.764 | 1480764281.6
1.365 | 1481.305 | 1481304514.7
1.37 | 1481.843 | 1481842969.1
1.375 | 1482.38 | 1482379657.3
1.38 | 1482.915 | 1482914591.5
1.385 | 1483.448 | 1483447783.6
1.39 | 1483.979 | 1483979245.7
1.395 | 1484.509 | 1484508989.4
1.4 | 1485.037 | 1485037026.6
1.405 | 1485.563 | 1485563368.7
1.41 | 1486.088 | 1486088027.2
1.415 | 1486.611 | 1486611013.5
1.42 | 1487.132 | 1487132338.7
1.425 | 1487.652 | 1487652013.9
1.43 | 1488.17 | 1488170050.2
1.435 | 1488.686 | 1488686458.3
1.44 | 1489.201 | 1489201249.1
1.445 | 1489.714 | 1489714433.2
1.45 | 1490.226 | 1490226021.1
1.455 | 1490.736 | 1490736023.3
1.46 | 1491.244 | 1491244450.2
1.465 | 1491.751 | 1491751311.9
1.47 | 1492.257 | 1492256618.6
1.475 | 1492.76 | 1492760380.3
1.48 | 1493.263 | 1493262607.0
1.485 | 1493.763 | 1493763308.5
1.49 | 1494.262 | 1494262494.5
1.495 | 1494.76 | 1494760174.7
1.5 | 1495.256 | 1495256358.7
1.505 | 1495.751 | 1495751055.9
1.51 | 1496.244 | 1496244275.6
1.515 | 1496.736 | 1496736027.3
1.52 | 1497.226 | 1497226319.9
1.525 | 1497.715 | 1497715162.7
1.53 | 1498.203 | 1498202564.7
1.535 | 1498.689 | 1498688534.8
1.54 | 1499.173 | 1499173081.9
1.545 | 1499.656 | 1499656214.7
1.55 | 1500.138 | 1500137941.9
1.555 | 1500.618 | 1500618272.1
1.56 | 1501.097 | 1501097213.8
1.565 | 1501.575 | 1501574775.5
1.57 | 1502.051 | 1502050965.6
1.575 | 1502.526 | 1502525792.2
1.58 | 1502.999 | 1502999263.7
1.585 | 1503.471 | 1503471388.2
1.59 | 1503.942 | 1503942173.7
1.595 | 1504.412 | 1504411628.3
1.6 | 1504.88 | 1504879759.8
1.605 | 1505.347 | 1505346576.1
1.61 | 1505.812 | 1505812084.9
1.615 | 1506.276 | 1506276294.0
1.62 | 1506.739 | 1506739211.0
1.625 | 1507.201 | 1507200843.5
1.63 | 1507.661 | 1507661198.9
1.635 | 1508.12 | 1508120284.8
1.64 | 1508.578 | 1508578108.4
1.645 | 1509.035 | 1509034677.0
1.65 | 1509.49 | 1509489998.0
1.655 | 1509.944 | 1509944078.5
1.66 | 1510.397 | 1510396925.5
1.665 | 1510.849 | 1510848546.2
1.67 | 1511.299 | 1511298947.5
1.675 | 1511.748 | 1511748136.4
1.68 | 1512.196 | 1512196119.6
1.685 | 1512.643 | 1512642904.2
1.69 | 1513.088 | 1513088496.7
1.695 | 1513.533 | 1513532903.8
1.7 | 1513.976 | 1513976132.3
1.71 | 1514.859 | 1514859079.5
1.72 | 1515.737 | 1515737390.0
1.73 | 1516.611 | 1516611115.1
1.74 | 1517.48 | 1517480305.0
1.75 | 1518.345 | 1518345009.0
1.76 | 1519.205 | 1519205275.8
1.77 | 1520.061 | 1520061153.1
1.78 | 1520.913 | 1520912687.9
1.79 | 1521.76 | 1521759926.5
1.8 | 1522.603 | 1522602914.3
1.81 | 1523.442 | 1523441696.1
1.82 | 1524.276 | 1524276316.0
1.83 | 1525.107 | 1525106817.3
1.84 | 1525.933 | 1525933242.6
1.85 | 1526.756 | 1526755634.0
1.86 | 1527.574 | 1527574032.7
1.87 | 1528.388 | 1528388479.5
1.88 | 1529.199 | 1529199014.5
1.89 | 1530.006 | 1530005677.0
1.9 | 1530.809 | 1530808505.9
1.91 | 1531.608 | 1531607539.4
1.92 | 1532.403 | 1532402815.3
1.93 | 1533.194 | 1533194370.6
1.94 | 1533.982 | 1533982241.8
1.95 | 1534.766 | 1534766465.0
1.96 | 1535.547 | 1535547075.7
1.97 | 1536.324 | 1536324108.7
1.98 | 1537.098 | 1537097598.5
1.99 | 1537.868 | 1537867579.0
2 | 1538.634 | 1538634083.7
2.02 | 1540.157 | 1540156796.9
2.04 | 1541.666 | 1541665996.0
2.06 | 1543.162 | 1543161931.6
2.08 | 1544.645 | 1544644847.4
2.1 | 1546.115 | 1546114980.3
2.12 | 1547.573 | 1547572560.5
2.14 | 1549.018 | 1549017812.1
2.16 | 1550.451 | 1550450953.3
2.18 | 1551.872 | 1551872196.1
2.2 | 1553.282 | 1553281747.1
2.22 | 1554.68 | 1554679807.6
2.24 | 1556.067 | 1556066573.3
2.26 | 1557.442 | 1557442235.2
2.28 | 1558.807 | 1558806979.2
2.3 | 1560.161 | 1560160986.6
2.32 | 1561.504 | 1561504434.2
2.34 | 1562.837 | 1562837494.2
2.36 | 1564.16 | 1564160334.6
2.38 | 1565.473 | 1565473119.6
2.4 | 1566.776 | 1566776008.9
2.42 | 1568.069 | 1568069158.7
2.44 | 1569.353 | 1569352721.5
2.46 | 1570.627 | 1570626845.9
2.48 | 1571.892 | 1571891677.4
2.5 | 1573.147 | 1573147357.6
2.52 | 1574.394 | 1574394025.4
2.54 | 1575.632 | 1575631816.0
2.56 | 1576.861 | 1576860861.9
2.58 | 1578.081 | 1578081292.5
2.6 | 1579.293 | 1579293234.1
2.62 | 1580.497 | 1580496810.6
2.64 | 1581.692 | 1581692142.7
2.66 | 1582.879 | 1582879348.7
2.68 | 1584.059 | 1584058544.5
2.7 | 1585.23 | 1585229843.1
2.72 | 1586.393 | 1586393355.4
2.74 | 1587.549 | 1587549189.9
2.76 | 1588.697 | 1588697452.6
2.78 | 1589.838 | 1589838247.5
2.8 | 1590.972 | 1590971676.3
2.82 | 1592.098 | 1592097838.8
2.84 | 1593.217 | 1593216832.5
2.86 | 1594.329 | 1594328753.0
2.88 | 1595.434 | 1595433694.2
2.9 | 1596.532 | 1596531747.7
2.92 | 1597.623 | 1597623003.5
2.94 | 1598.708 | 1598707550.0
2.96 | 1599.785 | 1599785473.4
2.98 | 1600.857 | 1600856858.7
3 | 1601.922 | 1601921789.0