## Sheet1
displacement,mm | force,kN | force,N
0 | 0.00312565 | 3.12565
0.0300013 | 1.07772 | 1077.72
0.0600055 | 2.17217 | 2172.17
0.0899964 | 3.31913 | 3319.13
0.120005 | 4.25762 | 4257.62
0.150013 | 4.97907 | 4979.07
0.179965 | 5.46744 | 5467.44
0.209917 | 5.84948 | 5849.48
0.23987 | 6.17283 | 6172.83
0.269787 | 6.40575 | 6405.75
0.299688 | 6.62305 | 6623.05
0.329585 | 6.78716 | 6787.16
0.359486 | 6.93983 | 6939.83
0.389387 | 7.07299 | 7072.99
0.419288 | 7.18075 | 7180.75
0.449189 | 7.29235 | 7292.35
0.47909 | 7.3857 | 7385.7
0.508991 | 7.48109 | 7481.09
0.538892 | 7.55606 | 7556.06
0.568793 | 7.63235 | 7632.35
0.598807 | 7.70813 | 7708.13
0.628948 | 7.77466 | 7774.66
0.659092 | 7.83577 | 7835.77
0.689233 | 7.89381 | 7893.81
0.719373 | 7.94873 | 7948.73
0.749518 | 8.00065 | 8000.65
0.779658 | 8.04885 | 8048.85
0.809803 | 8.09327 | 8093.27
0.839943 | 8.13486 | 8134.86
0.870083 | 8.17649 | 8176.49
0.900228 | 8.21814 | 8218.14
0.930368 | 8.25547 | 8255.47
0.960509 | 8.28884 | 8288.84
0.990653 | 8.32455 | 8324.55
1.02079 | 8.35681 | 8356.81
1.05093 | 8.38614 | 8386.14
1.08108 | 8.41736 | 8417.36
1.11122 | 8.44359 | 8443.59
1.14136 | 8.47183 | 8471.83
1.1715 | 8.49619 | 8496.19
1.20164 | 8.52175 | 8521.75
1.23179 | 8.54397 | 8543.97
1.26193 | 8.56755 | 8567.55
1.29207 | 8.58799 | 8587.99
1.32221 | 8.60876 | 8608.76
1.35235 | 8.62826 | 8628.26
1.3825 | 8.64637 | 8646.37
1.41264 | 8.66478 | 8664.78
1.44278 | 8.68139 | 8681.39
1.47292 | 8.69729 | 8697.29
1.50307 | 8.71302 | 8713.02
1.53321 | 8.72749 | 8727.49
1.56335 | 8.74107 | 8741.07
1.59349 | 8.7544 | 8754.4
1.62363 | 8.767 | 8767
1.65372 | 8.7786 | 8778.6
1.68344 | 8.78953 | 8789.53
1.71318 | 8.80001 | 8800.01
1.7429 | 8.80992 | 8809.92
1.77263 | 8.81906 | 8819.06
1.80236 | 8.82752 | 8827.52
1.83209 | 8.83537 | 8835.37
1.86182 | 8.84267 | 8842.67
1.89154 | 8.84948 | 8849.48
1.92184 | 8.85589 | 8855.89
1.95213 | 8.86166 | 8861.66
1.98242 | 8.86678 | 8866.78
2.01262 | 8.87129 | 8871.29
2.04249 | 8.87518 | 8875.18
2.07236 | 8.87849 | 8878.49
2.10222 | 8.88121 | 8881.21
2.13209 | 8.88332 | 8883.32
2.16196 | 8.88482 | 8884.82
2.19182 | 8.8857 | 8885.7
2.22169 | 8.88596 | 8885.96
2.25156 | 8.88558 | 8885.58
2.28142 | 8.88455 | 8884.55
2.31156 | 8.88283 | 8882.83
2.34246 | 8.88027 | 8880.27
2.37246 | 8.87708 | 8877.08
2.40233 | 8.87323 | 8873.23
2.43219 | 8.86875 | 8868.75
2.46206 | 8.86357 | 8863.57
2.49193 | 8.85772 | 8857.72
2.52179 | 8.85118 | 8851.18
2.55166 | 8.84398 | 8843.98
2.58078 | 8.83601 | 8836.01
2.6098 | 8.82741 | 8827.41
2.63881 | 8.818 | 8818
2.66782 | 8.80788 | 8807.88
2.69683 | 8.797 | 8797
2.72585 | 8.78529 | 8785.29
2.75486 | 8.77214 | 8772.14
2.78387 | 8.75799 | 8757.99
2.81289 | 8.74303 | 8743.03
2.84365 | 8.72634 | 8726.34
2.87474 | 8.70832 | 8708.32
2.90582 | 8.68921 | 8689.21
2.93691 | 8.6689 | 8668.9
2.968 | 8.64729 | 8647.29
2.99908 | 8.6241 | 8624.1